## General Info
| Symbol | Value | Units (MPA)
Thickness | t0 |  | [mm]
Density | ρ | 0.001 | [g]/[mm]3
Test Data | Units (MPA) | Remark
Time | [s] | Time
Strain | [-] | Engineering (Nominal) Strain
Stress | [MPa] | Engineering (Nominal) Stress
Important Remarks:
* If not explicitely mentioned, experimental test data was acquired at controlled room temperature (23°C) and humidity (50% RH)
* Stress-strain curves are averaged curves based on tests of at least three individual specimen
* Material thickness may not be the thickness used when conducting tests. Materials are laminated prior to testing according to need and consistent with 3M test methods.
Generated Model | Unit System | Verification Key
ABAQUS | m-kg-s | 7ac00d7c16be9c0abfeb063cf1423eec39e48e22c34d24d07d98c00b157e5a3c
ABAQUS | cm-g-s | a2d581798391801e03cc47dcf40249caac822a0561903ae278cd31e06133930f
ABAQUS | mm-N-s | 2353f6a8f6b40806b5d1832ee78f4bb6243865e0745f4cb61e221ff25883f1da
ABAQUS | mm-g-ms | 9b19cde876f843735cc898a2b4705c1b6b961fdd930756fed39a8011caa6fe34
ABAQUS | in-lbf-s | 1d21ee56e083a27a1ebabdce4b2db177c56edeb54916108a2039d777e8188348
ANSYS MAPDL | m-kg-s | 4c4db3dd9341fa4242db7fec99c813fcb544d8583ca89fc5fcaeca227a2b330e
ANSYS MAPDL | cm-g-s | 996f197f207da7c9134d91a33e719ea16ca8d52bba58bce985dff5ce620f4464
ANSYS MAPDL | mm-N-s | a6bb02e3094cfa687489c3774cd58a2e7327e9ff9500f2ec59950c6271cd22bb
ANSYS MAPDL | mm-g-ms | a643387c3342aa59afcde4213765bb3347aff5bf869f930e5d4b9bed0cb0bbd6
ANSYS MAPDL | in-lbf-s | 01556335e83ae0eadedfe050423289b2f56ddc258f7fe303a74d2004e03f6acd
ANSYS WORKBENCH | N/A | 0c9ee3c17a32fa8d5fc32115fa95110799146c0ee1aa56927513c8f63b00c2b3
LS-DYNA | m-kg-s | 99e69d1739f7760a94a541fadce7187a9236fe1537be0f8de304826ea3a35cf1
LS-DYNA | cm-g-s | b4dc307ebf0d4bd17f8f5f63df613fc69da017b07cc4f2da4e1e362853f563ad
LS-DYNA | mm-N-s | 86d2c1de6bea03cea5adc0df7f817c3d2eeaca14546210b355bd5609d06bcb46
LS-DYNA | mm-g-ms | 1ddd33988a2e1133fe622d6ba0f07f510a1c4dffc23ea53811b6fef77428c074
LS-DYNA | in-lbf-s | 91d9047dfee17d026e75b5b8a87e6e2e3db5245c8ff2a04481cade2fff822a3c
Creation Date | 2021-01-28
Last updated:

## DMA
DMA Results
Test Type | single_cantilever
Tg (°C) | 45.77726
Tref (°C) | 20.00418
WLF C1 | 29.46225
WLF C2 (°C) | 149.9668
Frequency [Hz] | Storage Modulus [MPa] | Loss Modulus [MPa] | tan(δ) | Simulated Storage Modulus [MPa] | Simulated Loss Modulus [MPa]
1.121207e-11 |  |  |  | 6.176527 | 0.1990407
1.333059e-11 |  |  |  | 6.194533 | 0.2053727
1.584942e-11 |  |  |  | 6.21594 | 0.2129011
1.884417e-11 |  |  |  | 6.241393 | 0.221852
2.240478e-11 | 6.291566 | 0.2123261 | 0.03374647 | 6.266995 | 0.2273566
2.663818e-11 | 6.301273 | 0.2157351 | 0.03423425 | 6.294101 | 0.230227
3.167147e-11 | 6.312814 | 0.2197883 | 0.0348142 | 6.326329 | 0.2336398
3.765581e-11 | 6.346649 | 0.2237042 | 0.0352491 | 6.360135 | 0.2356208
4.47709e-11 | 6.443475 | 0.2258188 | 0.03504973 | 6.387636 | 0.2321328
5.323038e-11 | 6.456369 | 0.2296498 | 0.03558036 | 6.414117 | 0.228121
6.328828e-11 | 6.365661 | 0.2354347 | 0.03698544 | 6.438164 | 0.2236793
7.524663e-11 | 6.447822 | 0.2367854 | 0.03672767 | 6.455934 | 0.2224056
8.946452e-11 | 6.526876 | 0.2386571 | 0.03656888 | 6.476363 | 0.2213953
1.063689e-10 | 6.432074 | 0.2435768 | 0.03787657 | 6.493584 | 0.2253025
1.264673e-10 | 6.45828 | 0.246818 | 0.03821935 | 6.511629 | 0.2327955
1.503634e-10 | 6.55564 | 0.2494288 | 0.03804934 | 6.531926 | 0.2430611
1.787746e-10 | 6.503964 | 0.2653049 | 0.04082549 | 6.55511 | 0.2561414
2.125542e-10 | 6.481418 | 0.2786264 | 0.04302304 | 6.582116 | 0.2709698
2.527164e-10 | 6.690644 | 0.2698592 | 0.04038797 | 6.613574 | 0.2860395
3.004672e-10 | 6.566478 | 0.2831647 | 0.04316847 | 6.648911 | 0.2997289
3.572407e-10 | 6.44897 | 0.3123258 | 0.04843417 | 6.689027 | 0.3121444
4.247415e-10 | 6.554668 | 0.305701 | 0.04666897 | 6.727018 | 0.3175384
5.049965e-10 | 6.793513 | 0.2912683 | 0.04292617 | 6.769455 | 0.3225894
6.004159e-10 | 6.513813 | 0.3232122 | 0.04971543 | 6.807028 | 0.3230647
7.138647e-10 | 6.590657 | 0.3254381 | 0.04947621 | 6.83936 | 0.32324
8.487498e-10 | 6.837413 | 0.3145136 | 0.04603709 | 6.873116 | 0.3233004
1.009121e-09 | 6.489906 | 0.3935548 | 0.06090812 | 6.901047 | 0.3269698
1.199795e-09 | 6.426799 | 0.4190359 | 0.06548239 | 6.927926 | 0.3345047
1.426497e-09 | 6.781377 | 0.3734431 | 0.05539305 | 6.954229 | 0.3472782
1.696035e-09 | 6.835465 | 0.3959574 | 0.05803009 | 6.982912 | 0.3651821
2.016501e-09 | 7.052661 | 0.3731286 | 0.05302795 | 7.014806 | 0.3888484
2.39752e-09 | 7.109913 | 0.379194 | 0.05337998 | 7.05253 | 0.416399
2.850532e-09 | 6.802573 | 0.450847 | 0.06633701 | 7.096928 | 0.4464557
3.389142e-09 | 7.018835 | 0.4328442 | 0.0618442 | 7.148827 | 0.4749081
4.029522e-09 | 7.196969 | 0.4248053 | 0.05917412 | 7.209787 | 0.5070251
4.790902e-09 | 6.73041 | 0.5300273 | 0.07894282 | 7.275869 | 0.5305126
5.696145e-09 | 7.180444 | 0.494143 | 0.06885064 | 7.33896 | 0.5436945
6.772434e-09 | 7.303418 | 0.4868237 | 0.06667114 | 7.411224 | 0.556843
8.052088e-09 | 7.239411 | 0.5626279 | 0.07781796 | 7.475653 | 0.5633841
9.573534e-09 | 7.240278 | 0.607953 | 0.0840153 | 7.531706 | 0.5684003
1.138246e-08 | 7.37815 | 0.5931344 | 0.08043899 | 7.584258 | 0.5742649
1.353318e-08 | 7.368054 | 0.6400947 | 0.08700213 | 7.633337 | 0.5853324
1.609028e-08 | 7.294081 | 0.7180121 | 0.09845581 | 7.675581 | 0.605103
1.913054e-08 | 7.445825 | 0.7192747 | 0.09664292 | 7.714152 | 0.6366594
2.274527e-08 | 7.539313 | 0.7481821 | 0.09939636 | 7.758351 | 0.6759523
2.7043e-08 | 7.281917 | 0.8987432 | 0.1234817 | 7.803855 | 0.7301905
3.215279e-08 | 7.651872 | 0.7897187 | 0.1036425 | 7.85614 | 0.7965586
3.822807e-08 | 7.775367 | 0.8747085 | 0.112519 | 7.917857 | 0.8738254
4.545128e-08 | 7.82556 | 0.9185369 | 0.1173873 | 7.987846 | 0.9535136
5.403932e-08 | 7.913104 | 0.9217516 | 0.1164969 | 8.070233 | 1.045373
6.425007e-08 | 7.98415 | 1.004452 | 0.1258143 | 8.164924 | 1.149048
7.639015e-08 | 8.01556 | 1.177694 | 0.1469242 | 8.254995 | 1.246375
9.082411e-08 | 8.108848 | 1.189945 | 0.1467453 | 8.347535 | 1.351674
1.079854e-07 | 8.219763 | 1.204512 | 0.1465326 | 8.457561 | 1.47687
1.283893e-07 | 8.220101 | 1.527585 | 0.1858218 | 8.546967 | 1.615086
1.526485e-07 | 8.342403 | 1.558775 | 0.1868146 | 8.627255 | 1.780722
1.814915e-07 | 8.487814 | 1.595858 | 0.1879951 | 8.722713 | 1.977656
2.157843e-07 | 8.396565 | 1.957214 | 0.2331937 | 8.818943 | 2.218227
2.565569e-07 | 8.551031 | 2.07206 | 0.2421958 | 8.921249 | 2.511531
3.050334e-07 | 8.780894 | 2.15323 | 0.2451002 | 9.042376 | 2.86078
3.626696e-07 | 10.75173 | 4.926582 | 0.4442043 | 9.188636 | 3.273943
4.311962e-07 | 10.96666 | 5.253923 | 0.4714006 | 9.379761 | 3.729251
5.12671e-07 | 10.33305 | 4.303435 | 0.4070394 | 9.609062 | 4.265446
6.095404e-07 | 9.579719 | 3.173351 | 0.3305172 | 9.881691 | 4.902956
7.247133e-07 | 12.33497 | 7.42955 | 0.5978323 | 10.20132 | 5.54703
8.616482e-07 | 11.59558 | 6.30577 | 0.5339737 | 10.56539 | 6.256768
1.024457e-06 | 10.71647 | 4.969652 | 0.4580489 | 10.99825 | 7.100611
1.218029e-06 | 14.63079 | 10.78722 | 0.7354672 | 11.45554 | 8.027519
1.448176e-06 | 13.57245 | 9.281493 | 0.6726936 | 11.89347 | 9.035536
1.721809e-06 | 12.31413 | 7.49126 | 0.5980588 | 12.41415 | 10.23402
2.047146e-06 | 16.74419 | 13.68531 | 0.7998526 | 13.00107 | 11.64536
2.433955e-06 | 16.57442 | 13.61386 | 0.8119604 | 13.65311 | 13.27648
2.893852e-06 | 14.87557 | 11.44633 | 0.7568017 | 14.42902 | 15.21335
3.440647e-06 | 13.95211 | 10.26749 | 0.7198791 | 15.35609 | 17.5123
4.090758e-06 | 23.76005 | 22.68033 | 0.9524708 | 16.68258 | 19.97871
4.863709e-06 | 25.67161 | 24.92615 | 0.967009 | 18.36862 | 22.75552
5.782709e-06 | 27.94436 | 27.59633 | 0.9842942 | 20.37324 | 26.05701
6.875354e-06 | 30.55045 | 30.6206 | 1.00187 | 22.79368 | 29.7209
8.174456e-06 | 33.1378 | 33.4162 | 1.006938 | 25.86851 | 32.68666
9.719023e-06 | 36.21403 | 36.74002 | 1.012963 | 29.52433 | 36.21281
1.155544e-05 | 39.87153 | 40.69189 | 1.020127 | 33.87091 | 40.40522
1.373884e-05 | 43.49985 | 44.3005 | 1.01891 | 37.72398 | 43.26358
1.63348e-05 | 47.67068 | 48.37448 | 1.01553 | 42.04394 | 46.23972
1.942127e-05 | 52.6296 | 53.21824 | 1.011511 | 47.18015 | 49.77821
2.309093e-05 | 57.71354 | 57.85441 | 1.004113 | 51.41897 | 53.41671
2.745397e-05 | 63.19778 | 62.59176 | 0.9935093 | 55.16976 | 57.35032
3.264141e-05 | 69.71826 | 68.22424 | 0.980902 | 59.62925 | 62.0272
3.880902e-05 | 76.07094 | 73.37092 | 0.9673958 | 64.5432 | 67.09339
4.6142e-05 | 79.32581 | 74.73071 | 0.9558923 | 69.19377 | 71.59883
5.486055e-05 | 83.1957 | 76.34744 | 0.9422151 | 74.72306 | 76.95559
6.522648e-05 | 87.7968 | 78.26966 | 0.9259536 | 81.29712 | 83.32451
7.755105e-05 | 93.26728 | 80.55507 | 0.9066196 | 89.11335 | 90.89684
9.220436e-05 | 99.77141 | 83.27232 | 0.8836323 | 98.40646 | 99.89996
0.0001096264 | 107.5045 | 86.50299 | 0.8563016 | 109.4555 | 110.6042
0.0001303404 | 116.6988 | 90.3441 | 0.8238067 | 122.5923 | 123.3311
0.0001549683 | 127.6303 | 94.91099 | 0.7851719 | 138.2112 | 138.4627
0.0001842496 | 140.6273 | 100.3408 | 0.7392371 | 156.7814 | 156.4534
0.0002190636 | 155.1338 | 106.5716 | 0.6900481 | 177.8714 | 176.523
0.0002604558 | 162.174 | 111.5535 | 0.690084 | 192.2775 | 186.1424
0.000309669 | 170.5445 | 117.4768 | 0.6901266 | 209.4057 | 197.5794
0.0003681811 | 180.4966 | 124.5192 | 0.6901773 | 229.7703 | 211.1774
0.0004377491 | 191.5827 | 130.8585 | 0.684342 | 247.5099 | 227.4536
0.000520462 | 204.4076 | 137.4259 | 0.6745932 | 265.5154 | 246.857
0.0006188036 | 219.6558 | 145.2342 | 0.6630024 | 286.923 | 269.9268
0.0007357268 | 236.4222 | 153.0809 | 0.6493627 | 312.7827 | 296.1107
0.0008747427 | 253.8385 | 159.7559 | 0.6334066 | 344.2806 | 324.9425
0.001040026 | 274.5456 | 167.6921 | 0.6144357 | 381.7301 | 359.2222
0.001236539 | 297.7931 | 176.3619 | 0.5932717 | 426.4962 | 396.5975
0.001470184 | 316.0612 | 181.439 | 0.577612 | 481.3634 | 417.9424
0.001747976 | 337.7812 | 187.4754 | 0.5589933 | 546.5979 | 443.3203
0.002078256 | 363.6052 | 194.6523 | 0.5368566 | 624.1584 | 473.4934
0.002470944 | 384.8712 | 198.8692 | 0.5193766 | 690.4678 | 473.5703
0.00293783 | 407.3825 | 202.6146 | 0.501191 | 761.6943 | 463.1433
0.003492934 | 434.1474 | 207.0677 | 0.4795693 | 846.3791 | 450.7462
0.004152925 | 608.9587 | 191.4468 | 0.4059388 | 923.9288 | 430.097
0.004937623 | 1059.31 | 137.4017 | 0.2371181 | 976.8925 | 395.5235
0.005870589 | 1496.557 | 85.90298 | 0.07140843 | 1037.777 | 354.9561
0.006979839 | 561.0764 | 213.0958 | 0.3943275 | 1075.686 | 316.2215
0.008298683 | 940.8937 | 160.4153 | 0.2627514 | 1098.5 | 284.9776
0.009866723 | 1392.478 | 97.78085 | 0.106314 | 1125.625 | 247.8301
0.01173104 | 819.5864 | 185.5168 | 0.2835609 | 1146.661 | 214.9341
0.01394763 | 891.02 | 174.0055 | 0.2601249 | 1158.002 | 193.6497
0.01658304 | 1270.373 | 116.0181 | 0.1385385 | 1169.83 | 170.8966
0.01971642 | 1231.288 | 124.0784 | 0.1418251 | 1181.727 | 148.0808
0.02344184 | 850.6562 | 184.341 | 0.2528896 | 1189.691 | 133.5317
0.02787119 | 1197.591 | 128.2554 | 0.1511778 | 1197.214 | 120.6175
0.03313746 | 1561.418 | 69.36203 | 0.04454218 | 1205.596 | 106.2949
0.0393988 | 1566.198 | 67.81954 | 0.04342256 | 1210.628 | 98.33535
0.04684322 | 1571.881 | 65.98559 | 0.04209138 | 1216.61 | 88.87184
0.05569427 | 1578.638 | 63.80512 | 0.04050868 | 1223.723 | 77.62019
0.06621773 | 1632.055 | 58.18115 | 0.03622017 | 1227.955 | 70.6977
0.0787296 | 1711.159 | 50.45287 | 0.03029436 | 1231.535 | 64.68528
0.09360559 | 1805.21 | 41.26432 | 0.02324886 | 1235.791 | 57.5368
0.1112924 | 1621.754 | 55.62298 | 0.03457715 | 1239.148 | 52.49728
0.1323212 | 1692.412 | 49.16945 | 0.02970043 | 1241.567 | 50.00749
0.1573233 | 1776.421 | 41.49652 | 0.02390225 | 1244.443 | 47.04724
0.1870496 | 1617.652 | 52.75798 | 0.03267971 | 1247.708 | 44.09293
0.2223927 | 1681.606 | 47.34072 | 0.02862449 | 1250.786 | 43.58682
0.2644139 | 1757.644 | 40.89988 | 0.02380303 | 1254.446 | 42.98509
0.3143751 | 1848.049 | 33.24204 | 0.01807056 | 1258.798 | 42.26965
0.3737764 | 1678.847 | 45.03614 | 0.02717087 | 1262.884 | 41.5971
0.4444016 | 1750.26 | 39.50514 | 0.02305167 | 1267.505 | 40.78422
0.5283715 | 1835.166 | 32.92905 | 0.01815415 | 1272.998 | 39.81775
0.6282075 | 1671.543 | 42.79109 | 0.02578895 | 1277.519 | 38.4386
0.7469076 | 1737.197 | 38.30099 | 0.02244129 | 1281.122 | 36.72062
0.8880361 | 1815.256 | 32.96248 | 0.01846108 | 1285.406 | 34.67802
1.055831 | 1877.873 | 28.62819 | 0.01524535 | 1289.411 | 32.73855
1.255331 | 1880.334 | 28.27443 | 0.01503791 | 1291.577 | 31.59873
1.492526 | 1883.26 | 27.85382 | 0.01479128 | 1294.153 | 30.24353
1.774539 | 1886.74 | 27.35374 | 0.01449805 | 1297.215 | 28.63227
2.10984 | 1918.903 | 28.96751 | 0.01506533 | 1299.271 | 28.5182
2.508495 | 1959.881 | 31.10196 | 0.01582928 | 1301.562 | 28.5586
2.982476 | 2008.602 | 33.63972 | 0.01673759 | 1304.285 | 28.60663
3.546016 | 1915.232 | 26.82656 | 0.01399092 | 1307.065 | 28.98975
4.216037 | 1952.153 | 28.4355 | 0.0145356 | 1310.178 | 29.45388
5.01266 | 1996.051 | 30.34846 | 0.0151832 | 1313.878 | 30.00571
5.959804 | 1915.331 | 25.31279 | 0.01320785 | 1317.606 | 30.24667
7.085912 | 1948.893 | 26.60225 | 0.01362682 | 1320.879 | 29.8544
8.424798 | 1988.797 | 28.13535 | 0.01412495 | 1324.771 | 29.38801
10.01667 | 1913.007 | 23.80542 | 0.01244377 | 1329.199 | 28.80039
11.90932 | 1946.458 | 24.99368 | 0.01282233 | 1331.454 | 28.12377
14.15959 | 1986.23 | 26.40647 | 0.01327242 | 1334.134 | 27.3193
16.83505 | 2033.517 | 28.0862 | 0.01380755 | 1337.321 | 26.36283
20.01605 | 2041.743 | 28.09134 | 0.01375905 | 1339.249 | 26.36466
23.79809 | 2044.424 | 27.80283 | 0.01360011 | 1341.266 | 26.5353
28.29475 | 2047.611 | 27.4598 | 0.01341114 | 1343.665 | 26.73818
33.64105 | 2050.44 | 27.17719 | 0.01325465 | 1346.179 | 27.32059
39.99754 | 2052.874 | 26.96213 | 0.01313443 | 1348.843 | 28.34257
47.5551 | 2055.769 | 26.70644 | 0.01299149 | 1352.011 | 29.55765
56.54065 | 2058.984 | 26.42502 | 0.0128341 | 1355.668 | 30.84282
67.22404 | 2061.212 | 26.24968 | 0.01273546 | 1359.248 | 31.24638
79.92605 | 2063.86 | 26.04121 | 0.01261819 | 1363.504 | 31.7262
95.02811 | 2067.009 | 25.79334 | 0.01247876 | 1368.564 | 32.29667
112.9837 | 2115.717 | 36.3372 | 0.01715827 | 1372.406 | 31.87877
134.332 | 2101.343 | 32.26894 | 0.01532362 | 1375.964 | 31.0124
159.7141 | 2084.253 | 27.43197 | 0.01314232 | 1380.194 | 29.98233
189.8922 | 2159.834 | 33.04615 | 0.01529326 | 1383.752 | 28.96855
225.7724 | 2136.659 | 30.48313 | 0.01423586 | 1385.912 | 28.37556
268.4322 | 2109.104 | 27.43582 | 0.01297867 | 1388.48 | 27.67052
319.1526 | 2150.689 | 28.93993 | 0.0134311 | 1391.288 | 27.02154
379.4566 | 2187.799 | 30.848 | 0.01410073 | 1393.317 | 27.45612
451.1551 | 2191.996 | 30.49665 | 0.01391377 | 1395.674 | 28.04145
536.4011 | 2196.986 | 30.07891 | 0.01369147 | 1398.477 | 28.73738
637.7544 | 2200.559 | 29.77079 | 0.01352905 | 1401.471 | 29.46844
758.2583 | 2203.45 | 29.51298 | 0.01339458 | 1404.835 | 30.28217
901.5316 | 2206.886 | 29.20645 | 0.0132347 | 1408.836 | 31.24965
1071.876 | 2210.369 | 28.94843 | 0.01309669 | 1413.023 | 31.94403
1274.408 | 2213.009 | 28.90716 | 0.01306252 | 1416.582 | 31.63214
1515.208 | 2216.147 | 28.8581 | 0.0130219 | 1420.814 | 31.26132
1801.507 | 2219.879 | 28.79976 | 0.0129736 | 1425.846 | 30.82044
2141.903 | 2222.487 | 28.8006 | 0.01295876 | 1428.56 | 30.09506
2546.616 | 2225.387 | 28.80934 | 0.01294582 | 1431.427 | 29.21043
3027.8 | 2228.835 | 28.81973 | 0.01293043 | 1434.835 | 28.15864
3599.905 | 2231.843 | 28.88075 | 0.01294025 | 1437.521 | 27.68753
4280.108 | 2234.57 | 28.99118 | 0.01297381 | 1439.654 | 27.73374
5088.837 | 2237.814 | 29.12246 | 0.0130137 | 1442.189 | 27.78868
6050.375 | 2241.02 | 29.25958 | 0.01305632 | 1444.966 | 28.07635
7193.596 | 2243.515 | 29.38419 | 0.01309724 | 1447.789 | 28.86855
8552.829 | 2246.481 | 29.53234 | 0.01314588 | 1451.144 | 29.81044
10168.89 | 2250.008 | 29.70849 | 0.01320373 | 1455.134 | 30.93029

## Disclaimer
Technical Information: The technical information, guidance, and other statements contained in this
document or otherwise provided by 3M are based upon records, tests, or experience that 3M believes to
be reliable, but the accuracy, completeness, and representative nature of such information is not
guaranteed. Such information is intended for people with knowledge and technical skills sufficient to
assess and apply their own informed judgment to the information. No license under any 3M or third
party intellectual property rights is granted or implied with this information.
Product Selection and Use: Many factors beyond 3M’s control and uniquely within user’s knowledge
and control can affect the use and performance of a 3M product in a particular application. As a result,
customer is solely responsible for evaluating the product and determining whether it is appropriate and
suitable for customer’s application, including conducting a workplace hazard assessment and reviewing
all applicable regulations and standards (e.g., OSHA, ANSI, etc.). Failure to properly evaluate, select, and
use a 3M product and appropriate safety products, or to meet all applicable safety regulations, may
result in injury, sickness, death, and/or harm to property.
Warranty, Limited Remedy, and Disclaimer: Unless a different warranty is specifically stated on the
applicable 3M product packaging or product literature (in which case such warranty governs), 3M
warrants that each 3M product meets the applicable 3M product specification at the time 3M ships the
product. 3M MAKES NO OTHER WARRANTIES OR CONDITIONS, EXPRESS OR IMPLIED, INCLUDING, BUT
NOT LIMITED TO, ANY IMPLIED WARRANTY OR CONDITION OF MERCHANTABILITY, FITNESS FOR A
PARTICULAR PURPOSE, OR ARISING OUT OF A COURSE OF DEALING, CUSTOM, OR USAGE OF TRADE. If a
3M product does not conform to this warranty, then the sole and exclusive remedy is, at 3M’s option,
replacement of the 3M product or refund of the purchase price.
Limitation of Liability: Except for the limited remedy stated above, and except to the extent prohibited
by law, 3M will not be liable for any loss or damage arising from or related to the 3M product, whether
direct, indirect, special, incidental, or consequential (including, but not limited to, lost profits or business
opportunity), regardless of the legal or equitable theory asserted, including, but not limited to, warranty,
contract, negligence, or strict liability.