## Details
Filename | 6101 DC MC005 001
Instrument name
Operator
rundate | 2018-02-09

## Step1
Step1
Run time | Temperature | Storage modulus | Loss modulus | Oscillation stress | Tan(delta) | Frequency | Oscillation Force (Drive) | Oscillation displacement | Oscillation strain | Delta length | Axial force | Drive Position | Position | Oscillation force | Stiffness | GCA Pressure | Strain constant (linear) | 1/temperature | Step time | Time | Phase angle | Angular frequency | Complex modulus | Complex compliance | Storage compliance | Loss compliance
s | °C | Pa | Pa | Pa |  | Hz | g | mm | % | mm | g | mm | mm | g | N/m | kPa gauge | 1/m | 1/K | s | s | ° | rad/s | Pa | 1/Pa | 1/Pa | 1/Pa
307.61 | -39.926 | 7593520000 | 202624000 | 1230230 | 0.0266838 | 10 | 43.8615 | 0.015 | 0.016201 | 13.7 | 0.000212034 | 13.696 | 0 | 45.5816 | 29803.6 | 0.6895 | 0.959945 | 0.00428773 | 307.61 | 307.61 | 1.52851 | 62.8319 | 7596220000 | 1.31644e-10 | 1.31598e-10 | 3.51153e-12
366.23 | -40.032 | 7538210000 | 209627000 | 1220970 | 0.0278085 | 5.6 | 44.5384 | 0.01499 | 0.0161971 | 13.69 | 0.000242322 | 13.694 | 0 | 45.2387 | 29586.6 | 1.1032 | 0.959945 | 0.00428967 | 366.23 | 366.23 | 1.5929 | 35.1858 | 7541130000 | 1.32606e-10 | 1.32555e-10 | 3.68616e-12
438.35 | -40.07 | 7482750000 | 215075000 | 1211740 | 0.0287428 | 3.2 | 44.5173 | 0.01499 | 0.0161938 | 13.69 | 0.000212031 | 13.692 | 0 | 44.8967 | 29368.9 | 1.5169 | 0.959945 | 0.00429037 | 438.35 | 438.35 | 1.64639 | 20.1062 | 7485840000 | 1.33586e-10 | 1.3353e-10 | 3.83804e-12
530.8 | -40.052 | 7427410000 | 222023000 | 1202930 | 0.0298924 | 1.8 | 44.3006 | 0.01499 | 0.0161959 | 13.69 | 7.57246e-05 | 13.69 | 0 | 44.5703 | 29151.7 | 1.99955 | 0.959945 | 0.00429004 | 530.8 | 530.8 | 1.7122 | 11.3097 | 7430730000 | 1.34576e-10 | 1.34516e-10 | 4.02101e-12
555.73 | -40.082 | 7346310000 | 224990000 | 1190700 | 0.0306262 | 1 | 43.8885 | 0.015 | 0.0162081 | 13.69 | 3.02898e-05 | 13.69 | 0 | 44.1171 | 28833.4 | 1.99955 | 0.959945 | 0.0042906 | 555.73 | 555.73 | 1.7542 | 6.28319 | 7349760000 | 1.36059e-10 | 1.35995e-10 | 4.16501e-12
884.487 | -40.005 | 7305770000 | 234740000 | 1183110 | 0.0321307 | 0.56 | 43.6209 | 0.01499 | 0.0161942 | 13.69 | 0.000212028 | 13.689 | 0 | 43.8359 | 28674.3 | 1.7927 | 0.959945 | 0.00428917 | 884.487 | 884.487 | 1.84032 | 3.51858 | 7309540000 | 1.36807e-10 | 1.36737e-10 | 4.39346e-12
1236.63 | -39.995 | 7241180000 | 239528000 | 1173000 | 0.0330786 | 0.32 | 43.254 | 0.015 | 0.0161991 | 13.69 | 0.000136303 | 13.687 | 0 | 43.4614 | 28420.8 | 1.7927 | 0.959945 | 0.004289 | 1236.63 | 1236.63 | 1.89457 | 2.01062 | 7245140000 | 1.38024e-10 | 1.37948e-10 | 4.56313e-12
1588.77 | -40.007 | 7158220000 | 235879000 | 1160150 | 0.0329522 | 0.18 | 42.7859 | 0.015 | 0.0162073 | 13.69 | 0.00012873 | 13.687 | 0 | 42.9853 | 28095.2 | 1.7927 | 0.959945 | 0.00428921 | 1588.77 | 1588.77 | 1.88734 | 1.13097 | 7162110000 | 1.39624e-10 | 1.39548e-10 | 4.59841e-12
1720.89 | -39.999 | 7077910000 | 226204000 | 1147090 | 0.0319591 | 0.1 | 42.3058 | 0.015 | 0.0162066 | 13.69 | 0.000196881 | 13.687 | 0 | 42.5012 | 27779.9 | 1.7927 | 0.959945 | 0.00428906 | 1720.89 | 1720.89 | 1.8305 | 0.628319 | 7081520000 | 1.41213e-10 | 1.41141e-10 | 4.51073e-12
2237.61 | -35.103 | 7588210000 | 200262000 | 1229300 | 0.0263913 | 10 | 43.8273 | 0.015 | 0.0162002 | 13.71 | 0.000204475 | 13.714 | 0 | 45.5474 | 29782.8 | 1.72375 | 0.959945 | 0.00420085 | 2237.61 | 2237.61 | 1.51176 | 62.8319 | 7590860000 | 1.31737e-10 | 1.31692e-10 | 3.47551e-12
2296.22 | -35.086 | 7510740000 | 208956000 | 1217030 | 0.0278209 | 5.6 | 44.3957 | 0.015 | 0.0162039 | 13.71 | 0.000219622 | 13.714 | 0 | 45.0927 | 29478.8 | 1.99955 | 0.959945 | 0.00420054 | 2296.22 | 2296.22 | 1.59361 | 35.1858 | 7513650000 | 1.33091e-10 | 1.3304e-10 | 3.70129e-12
2368.34 | -35.098 | 7432620000 | 215640000 | 1204430 | 0.0290127 | 3.2 | 44.2518 | 0.015 | 0.0162047 | 13.72 | 0.000121171 | 13.715 | 0 | 44.6259 | 29172.2 | 1.99955 | 0.959945 | 0.00420075 | 2368.34 | 2368.34 | 1.66184 | 20.1062 | 7435750000 | 1.34485e-10 | 1.34429e-10 | 3.90014e-12
2440.46 | -35.089 | 7350360000 | 222205000 | 1190970 | 0.0302305 | 1.8 | 43.8647 | 0.015 | 0.0162029 | 13.72 | 0.000227197 | 13.716 | 0 | 44.1273 | 28849.3 | 2.0685 | 0.959945 | 0.00420061 | 2440.46 | 2440.46 | 1.73155 | 11.3097 | 7353710000 | 1.35986e-10 | 1.35924e-10 | 4.10904e-12
2463.08 | -35.071 | 7261280000 | 229814000 | 1176260 | 0.0316493 | 1 | 43.3604 | 0.015 | 0.0161991 | 13.72 | 0.000181758 | 13.716 | 0 | 43.582 | 28499.6 | 2.2064 | 0.959945 | 0.00420029 | 2463.08 | 2463.08 | 1.81277 | 6.28319 | 7264910000 | 1.37648e-10 | 1.37579e-10 | 4.35428e-12
2791.84 | -34.984 | 7166310000 | 230710000 | 1161430 | 0.0321937 | 0.56 | 42.8277 | 0.015 | 0.0162068 | 13.72 | 0.000287784 | 13.717 | 0 | 43.0326 | 28126.9 | 1.5169 | 0.959945 | 0.00419876 | 2791.84 | 2791.84 | 1.84392 | 3.51858 | 7170020000 | 1.3947e-10 | 1.39397e-10 | 4.48771e-12
3194.1 | -35.002 | 7080260000 | 225841000 | 1147260 | 0.0318972 | 0.32 | 42.3107 | 0.015 | 0.0162037 | 13.72 | 6.81594e-05 | 13.717 | 0 | 42.5077 | 27789.2 | 1.7927 | 0.959945 | 0.00419906 | 3194.1 | 3194.1 | 1.82696 | 2.01062 | 7083860000 | 1.41166e-10 | 1.41094e-10 | 4.50052e-12
3596.36 | -35.004 | 6996670000 | 217983000 | 1133800 | 0.0311553 | 0.18 | 41.8169 | 0.015 | 0.0162048 | 13.72 | 0.000318077 | 13.717 | 0 | 42.0087 | 27461.1 | 1.86165 | 0.959945 | 0.0041991 | 3596.36 | 3596.36 | 1.78449 | 1.13097 | 7000070000 | 1.42856e-10 | 1.42786e-10 | 4.44855e-12
3738.6 | -34.997 | 6920740000 | 207096000 | 1121280 | 0.029924 | 0.1 | 41.3567 | 0.015 | 0.0162018 | 13.72 | 0.000272638 | 13.717 | 0 | 41.5451 | 27163.1 | 1.6548 | 0.959945 | 0.00419897 | 3738.6 | 3738.6 | 1.71401 | 0.628319 | 6923840000 | 1.44429e-10 | 1.44364e-10 | 4.31995e-12
4311.34 | -30.089 | 7442820000 | 204255000 | 1205980 | 0.0274433 | 10 | 42.974 | 0.015 | 0.0162033 | 13.75 | 5.30188e-05 | 13.746 | 0 | 44.6832 | 29212.2 | 1.7927 | 0.959945 | 0.00411419 | 4311.34 | 4311.34 | 1.57199 | 62.8319 | 7445620000 | 1.34307e-10 | 1.34257e-10 | 3.68444e-12
4369.96 | -30.075 | 7364090000 | 213242000 | 1193300 | 0.028957 | 5.6 | 43.5276 | 0.015 | 0.0162043 | 13.75 | 0.000196928 | 13.747 | 0 | 44.2133 | 28903.2 | 1.7927 | 0.959945 | 0.00411396 | 4369.96 | 4369.96 | 1.65865 | 35.1858 | 7367180000 | 1.35737e-10 | 1.3568e-10 | 3.9289e-12
4442.08 | -30.071 | 7282440000 | 218865000 | 1180040 | 0.0300537 | 3.2 | 43.3591 | 0.015 | 0.0162039 | 13.75 | 9.84641e-05 | 13.747 | 0 | 43.7221 | 28582.7 | 1.7927 | 0.959945 | 0.00411388 | 4442.08 | 4442.08 | 1.72143 | 20.1062 | 7285730000 | 1.37255e-10 | 1.37193e-10 | 4.12315e-12
4514.2 | -30.054 | 7196240000 | 222294000 | 1166200 | 0.0308903 | 1.8 | 42.9575 | 0.015 | 0.0162057 | 13.75 | 0.000295393 | 13.748 | 0 | 43.2094 | 28244.4 | 1.9306 | 0.959945 | 0.0041136 | 4514.2 | 4514.2 | 1.76932 | 11.3097 | 7199680000 | 1.38895e-10 | 1.38829e-10 | 4.28847e-12
4536.82 | -30.051 | 7106690000 | 218831000 | 1151640 | 0.0307922 | 1 | 42.4566 | 0.015 | 0.016205 | 13.75 | 9.84645e-05 | 13.748 | 0 | 42.6697 | 27892.9 | 1.86165 | 0.959945 | 0.00411356 | 4536.82 | 4536.82 | 1.76371 | 6.28319 | 7110060000 | 1.40646e-10 | 1.40579e-10 | 4.32874e-12
4815.45 | -29.987 | 7017020000 | 216359000 | 1137130 | 0.0308334 | 0.56 | 41.9348 | 0.015 | 0.0162053 | 13.75 | 6.05937e-05 | 13.749 | 0 | 42.1323 | 27541 | 1.5169 | 0.959945 | 0.00411247 | 4815.45 | 4815.45 | 1.76607 | 3.51858 | 7020360000 | 1.42443e-10 | 1.42375e-10 | 4.38991e-12
5217.71 | -29.995 | 6940180000 | 207654000 | 1124370 | 0.0299206 | 0.32 | 41.4685 | 0.015 | 0.0162008 | 13.75 | 9.84648e-05 | 13.749 | 0 | 41.6594 | 27239.4 | 1.58585 | 0.959945 | 0.0041126 | 5217.71 | 5217.71 | 1.71381 | 2.01062 | 6943290000 | 1.44024e-10 | 1.4396e-10 | 4.30736e-12
5619.97 | -30.001 | 6867680000 | 190776000 | 1112550 | 0.0277788 | 0.18 | 41.0336 | 0.015 | 0.0161998 | 13.75 | 5.30195e-05 | 13.749 | 0 | 41.2216 | 26954.8 | 1.5169 | 0.959945 | 0.0041127 | 5619.97 | 5619.97 | 1.5912 | 1.13097 | 6870320000 | 1.45554e-10 | 1.45497e-10 | 4.04174e-12
5762.21 | -30.009 | 6804310000 | 182911000 | 1102290 | 0.0268817 | 0.1 | 40.6547 | 0.015 | 0.0162 | 13.75 | 9.84648e-05 | 13.749 | 0 | 40.8416 | 26706.1 | 1.58585 | 0.959945 | 0.00411284 | 5762.21 | 5762.21 | 1.53984 | 0.628319 | 6806770000 | 1.46913e-10 | 1.4686e-10 | 3.94783e-12
6321.11 | -25.088 | 7315340000 | 205410000 | 1185440 | 0.0280794 | 10 | 42.2221 | 0.015 | 0.0162048 | 13.78 | 0.000204528 | 13.778 | 0 | 43.9222 | 28711.8 | 1.6548 | 0.959945 | 0.00403125 | 6321.11 | 6321.11 | 1.60841 | 62.8319 | 7318230000 | 1.36645e-10 | 1.36591e-10 | 3.8354e-12
6379.72 | -25.075 | 7233880000 | 213681000 | 1172230 | 0.029539 | 5.6 | 42.7561 | 0.015 | 0.0162047 | 13.78 | 0.000196953 | 13.779 | 0 | 43.4328 | 28392.1 | 1.7927 | 0.959945 | 0.00403104 | 6379.72 | 6379.72 | 1.69197 | 35.1858 | 7237040000 | 1.38178e-10 | 1.38118e-10 | 4.07986e-12
6451.84 | -25.06 | 7149920000 | 216287000 | 1158680 | 0.0302503 | 3.2 | 42.5763 | 0.015 | 0.0162055 | 13.78 | 0.000159078 | 13.78 | 0 | 42.9306 | 28062.6 | 1.7927 | 0.959945 | 0.0040308 | 6451.84 | 6451.84 | 1.73268 | 20.1062 | 7153190000 | 1.39798e-10 | 1.39734e-10 | 4.22699e-12
6523.96 | -25.053 | 7064120000 | 213694000 | 1144680 | 0.0302506 | 1.8 | 42.1674 | 0.015 | 0.0162041 | 13.78 | 0.00023483 | 13.781 | 0 | 42.4119 | 27725.8 | 1.72375 | 0.959945 | 0.00403068 | 6523.96 | 6523.96 | 1.7327 | 11.3097 | 7067350000 | 1.41496e-10 | 1.41431e-10 | 4.27837e-12
6546.58 | -25.051 | 6981080000 | 208209000 | 1131290 | 0.0298248 | 1 | 41.7092 | 0.015 | 0.0162051 | 13.78 | 0.000340883 | 13.781 | 0 | 41.9158 | 27399.9 | 1.7927 | 0.959945 | 0.00403065 | 6546.58 | 6546.58 | 1.70833 | 6.28319 | 6984190000 | 1.43181e-10 | 1.43117e-10 | 4.26843e-12
6825.22 | -24.987 | 6904130000 | 193644000 | 1118600 | 0.0280476 | 0.56 | 41.2516 | 0.015 | 0.0162018 | 13.78 | 5.30264e-05 | 13.782 | 0 | 41.4456 | 27097.9 | 1.44795 | 0.959945 | 0.00402961 | 6825.22 | 6825.22 | 1.60659 | 3.51858 | 6906850000 | 1.44784e-10 | 1.44727e-10 | 4.05924e-12
7227.48 | -24.995 | 6838250000 | 179565000 | 1107920 | 0.0262589 | 0.32 | 40.8591 | 0.015 | 0.0162018 | 13.78 | 0.000113628 | 13.782 | 0 | 41.0501 | 26839.3 | 1.58585 | 0.959945 | 0.00402974 | 7227.48 | 7227.48 | 1.50418 | 2.01062 | 6840610000 | 1.46186e-10 | 1.46135e-10 | 3.83735e-12
7629.74 | -24.997 | 6780960000 | 166051000 | 1098510 | 0.0244879 | 0.18 | 40.5132 | 0.015 | 0.0161999 | 13.78 | 6.81769e-05 | 13.782 | 0 | 40.7012 | 26614.4 | 1.5169 | 0.959945 | 0.00402977 | 7629.74 | 7629.74 | 1.40277 | 1.13097 | 6782990000 | 1.47428e-10 | 1.47383e-10 | 3.60911e-12
7761.86 | -25.004 | 6729740000 | 143308000 | 1090640 | 0.0212947 | 0.1 | 40.2222 | 0.015 | 0.0162062 | 13.78 | 9.84777e-05 | 13.782 | 0 | 40.4096 | 26413.4 | 1.58585 | 0.959945 | 0.00402989 | 7761.86 | 7761.86 | 1.21991 | 0.628319 | 6731260000 | 1.4856e-10 | 1.48527e-10 | 3.16284e-12
8330.84 | -20.087 | 7200860000 | 203111000 | 1166680 | 0.0282065 | 10 | 41.5349 | 0.015 | 0.016202 | 13.81 | 0.000250012 | 13.813 | 0 | 43.2273 | 28262.5 | 1.5169 | 0.959945 | 0.00395158 | 8330.84 | 8330.84 | 1.61569 | 62.8319 | 7203720000 | 1.38817e-10 | 1.38762e-10 | 3.91399e-12
8389.46 | -20.084 | 7120140000 | 208173000 | 1153730 | 0.0292372 | 5.6 | 42.0774 | 0.015 | 0.0162037 | 13.81 | 0.000189404 | 13.814 | 0 | 42.7472 | 27945.7 | 1.58585 | 0.959945 | 0.00395153 | 8389.46 | 8389.46 | 1.67469 | 35.1858 | 7123190000 | 1.40387e-10 | 1.40327e-10 | 4.10276e-12
8461.58 | -20.06 | 7041450000 | 203914000 | 1140990 | 0.028959 | 3.2 | 41.9262 | 0.015 | 0.016204 | 13.81 | 9.84902e-05 | 13.814 | 0 | 42.2754 | 27636.9 | 1.72375 | 0.959945 | 0.00395116 | 8461.58 | 8461.58 | 1.65877 | 20.1062 | 7044400000 | 1.41957e-10 | 1.41897e-10 | 4.10921e-12
8533.7 | -20.037 | 6962860000 | 194791000 | 1128250 | 0.0279757 | 1.8 | 41.5621 | 0.015 | 0.0162038 | 13.82 | 0.000189405 | 13.815 | 0 | 41.8032 | 27328.4 | 1.7927 | 0.959945 | 0.0039508 | 8533.7 | 8533.7 | 1.60247 | 11.3097 | 6965580000 | 1.43563e-10 | 1.43507e-10 | 4.0147e-12
8556.32 | -20.035 | 6890620000 | 183860000 | 1116400 | 0.0266826 | 1 | 41.1594 | 0.015 | 0.0162017 | 13.82 | 2.27286e-05 | 13.816 | 0 | 41.3642 | 27044.9 | 1.7927 | 0.959945 | 0.00395077 | 8556.32 | 8556.32 | 1.52844 | 6.28319 | 6893080000 | 1.45073e-10 | 1.45022e-10 | 3.86955e-12
8834.95 | -19.992 | 6822930000 | 167330000 | 1105560 | 0.0245247 | 0.56 | 40.7676 | 0.015 | 0.0162036 | 13.82 | 0.000166677 | 13.817 | 0 | 40.9626 | 26779.2 | 1.44795 | 0.959945 | 0.0039501 | 8834.95 | 8834.95 | 1.40488 | 3.51858 | 6824990000 | 1.4652e-10 | 1.46476e-10 | 3.59229e-12
9187.09 | -19.989 | 6770140000 | 154349000 | 1096820 | 0.0227984 | 0.32 | 40.4489 | 0.015 | 0.0162009 | 13.82 | 0.00012122 | 13.817 | 0 | 40.6388 | 26572 | 1.31005 | 0.959945 | 0.00395006 | 9187.09 | 9187.09 | 1.30603 | 2.01062 | 6771900000 | 1.47669e-10 | 1.47631e-10 | 3.36575e-12
9539.23 | -20.003 | 6720670000 | 142596000 | 1089140 | 0.0212176 | 0.18 | 40.167 | 0.015 | 0.0162059 | 13.82 | 0.000196982 | 13.817 | 0 | 40.3542 | 26377.8 | 1.31005 | 0.959945 | 0.00395028 | 9539.23 | 9539.23 | 1.2155 | 1.13097 | 6722180000 | 1.48761e-10 | 1.48728e-10 | 3.15565e-12
9671.35 | -20.01 | 6669880000 | 127860000 | 1080850 | 0.0191697 | 0.1 | 39.8613 | 0.015 | 0.0162049 | 13.82 | 0.000250016 | 13.817 | 0 | 40.0468 | 26178.5 | 1.44795 | 0.959945 | 0.00395039 | 9671.35 | 9671.35 | 1.09821 | 0.628319 | 6671100000 | 1.499e-10 | 1.49873e-10 | 2.87302e-12
10227.1 | -15.089 | 7111190000 | 195440000 | 1152090 | 0.0274834 | 10 | 40.9991 | 0.015 | 0.0162011 | 13.85 | 0.000121235 | 13.848 | 0 | 42.6867 | 27910.6 | 1.44795 | 0.959945 | 0.00387505 | 10227.1 | 10227.1 | 1.57429 | 62.8319 | 7113870000 | 1.4057e-10 | 1.40517e-10 | 3.8619e-12
10285.7 | -15.087 | 7032240000 | 193413000 | 1139570 | 0.0275037 | 5.6 | 41.5561 | 0.015 | 0.016205 | 13.85 | 0.000174275 | 13.849 | 0 | 42.2228 | 27600.7 | 1.58585 | 0.959945 | 0.00387502 | 10285.7 | 10285.7 | 1.57545 | 35.1858 | 7034900000 | 1.42148e-10 | 1.42095e-10 | 3.90814e-12
10357.8 | -15.067 | 6960180000 | 184021000 | 1127730 | 0.0264391 | 3.2 | 41.4366 | 0.015 | 0.0162026 | 13.85 | 0.000242471 | 13.85 | 0 | 41.7839 | 27317.9 | 1.6548 | 0.959945 | 0.00387472 | 10357.8 | 10357.8 | 1.51449 | 20.1062 | 6962620000 | 1.43624e-10 | 1.43574e-10 | 3.79596e-12
10430 | -15.046 | 6894520000 | 170459000 | 1117180 | 0.0247239 | 1.8 | 41.1503 | 0.015 | 0.0162038 | 13.85 | 0.000227317 | 13.851 | 0 | 41.3929 | 27060.2 | 1.44795 | 0.959945 | 0.0038744 | 10430 | 10430 | 1.41629 | 11.3097 | 6896630000 | 1.44998e-10 | 1.44954e-10 | 3.58383e-12
10452.6 | -15.045 | 6831430000 | 156775000 | 1107050 | 0.0229491 | 1 | 40.8106 | 0.015 | 0.0162052 | 13.85 | 0.000121236 | 13.851 | 0 | 41.0177 | 26812.5 | 1.58585 | 0.959945 | 0.00387439 | 10452.6 | 10452.6 | 1.31466 | 6.28319 | 6833230000 | 1.46344e-10 | 1.46305e-10 | 3.35757e-12
10731.2 | -14.992 | 6778850000 | 144753000 | 1098410 | 0.0213536 | 0.56 | 40.5028 | 0.015 | 0.0162035 | 13.85 | 0.000159123 | 13.853 | 0 | 40.6976 | 26606.2 | 1.2411 | 0.959945 | 0.0038736 | 10731.2 | 10731.2 | 1.22328 | 3.51858 | 6780390000 | 1.47484e-10 | 1.4745e-10 | 3.14859e-12
11083.4 | -14.988 | 6735530000 | 134549000 | 1091240 | 0.019976 | 0.32 | 40.2422 | 0.015 | 0.0162013 | 13.85 | 0.000136391 | 13.853 | 0 | 40.4321 | 26436.2 | 1.379 | 0.959945 | 0.00387354 | 11083.4 | 11083.4 | 1.14439 | 2.01062 | 6736880000 | 1.48437e-10 | 1.48407e-10 | 2.96458e-12
11435.5 | -15.003 | 6697070000 | 125083000 | 1084980 | 0.0186773 | 0.18 | 40.0125 | 0.015 | 0.0162008 | 13.85 | 0.000219742 | 13.852 | 0 | 40.1999 | 26285.2 | 0.9653 | 0.959945 | 0.00387377 | 11435.5 | 11435.5 | 1.07001 | 1.13097 | 6698240000 | 1.49293e-10 | 1.49267e-10 | 2.78791e-12
11567.6 | -14.999 | 6648700000 | 116866000 | 1077880 | 0.0175773 | 0.1 | 39.7516 | 0.01501 | 0.0162119 | 13.85 | 0.000212164 | 13.852 | 0 | 39.937 | 26095.4 | 1.44795 | 0.959945 | 0.00387371 | 11567.6 | 11567.6 | 1.007 | 0.628319 | 6649730000 | 1.50382e-10 | 1.50359e-10 | 2.6429e-12
12137.2 | -10.093 | 7042380000 | 179034000 | 1141180 | 0.0254224 | 10 | 40.5957 | 0.015 | 0.0162044 | 13.89 | 0.000204613 | 13.885 | 0 | 42.2822 | 27640.5 | 1.44795 | 0.959945 | 0.00380145 | 12137.2 | 12137.2 | 1.45628 | 62.8319 | 7044660000 | 1.41952e-10 | 1.41906e-10 | 3.60758e-12
12195.8 | -10.078 | 6974710000 | 173147000 | 1130120 | 0.024825 | 5.6 | 41.2041 | 0.015 | 0.0162031 | 13.89 | 0.000189457 | 13.886 | 0 | 41.8725 | 27374.9 | 1.7927 | 0.959945 | 0.00380124 | 12195.8 | 12195.8 | 1.42208 | 35.1858 | 6976860000 | 1.43331e-10 | 1.43287e-10 | 3.5571e-12
12268 | -10.061 | 6913970000 | 160492000 | 1120210 | 0.0232127 | 3.2 | 41.1554 | 0.015 | 0.0162021 | 13.89 | 0.000250084 | 13.887 | 0 | 41.5053 | 27136.5 | 1.44795 | 0.959945 | 0.00380099 | 12268 | 12268 | 1.32975 | 20.1062 | 6915830000 | 1.44596e-10 | 1.44557e-10 | 3.35555e-12
12340.1 | -10.041 | 6857580000 | 147575000 | 1111230 | 0.02152 | 1.8 | 40.9294 | 0.015 | 0.0162044 | 13.89 | 0.00018188 | 13.888 | 0 | 41.1726 | 26915.2 | 1.58585 | 0.959945 | 0.00380071 | 12340.1 | 12340.1 | 1.23281 | 11.3097 | 6859170000 | 1.4579e-10 | 1.45757e-10 | 3.13668e-12
12362.7 | -10.038 | 6805700000 | 137474000 | 1102570 | 0.0201998 | 1 | 40.6444 | 0.015 | 0.0162007 | 13.89 | 0.000234929 | 13.888 | 0 | 40.8519 | 26711.6 | 1.72375 | 0.959945 | 0.00380066 | 12362.7 | 12362.7 | 1.15721 | 6.28319 | 6807090000 | 1.46906e-10 | 1.46876e-10 | 2.96686e-12
12641.3 | -9.996 | 6762990000 | 128174000 | 1095640 | 0.0189523 | 0.56 | 40.3996 | 0.015 | 0.0162006 | 13.89 | 8.33623e-05 | 13.89 | 0 | 40.5951 | 26543.9 | 1.31005 | 0.959945 | 0.00380005 | 12641.3 | 12641.3 | 1.08576 | 3.51858 | 6764200000 | 1.47837e-10 | 1.47811e-10 | 2.80135e-12
12993.5 | -9.99 | 6728190000 | 121250000 | 1089930 | 0.0180211 | 0.32 | 40.1928 | 0.015 | 0.0161995 | 13.89 | 0.000151568 | 13.89 | 0 | 40.3835 | 26407.3 | 1.17215 | 0.959945 | 0.00379997 | 12993.5 | 12993.5 | 1.03242 | 2.01062 | 6729280000 | 1.48604e-10 | 1.4858e-10 | 2.67758e-12
13345.6 | -10 | 6692140000 | 117717000 | 1084040 | 0.0175904 | 0.18 | 39.9774 | 0.015 | 0.0161987 | 13.89 | 0.000106098 | 13.89 | 0 | 40.1653 | 26265.9 | 1.2411 | 0.959945 | 0.00380012 | 13345.6 | 13345.6 | 1.00775 | 1.13097 | 6693180000 | 1.49406e-10 | 1.49383e-10 | 2.6277e-12
13477.7 | -10 | 6647880000 | 120928000 | 1077110 | 0.0181904 | 0.1 | 39.7237 | 0.015 | 0.0162023 | 13.89 | 0.000159146 | 13.889 | 0 | 39.9084 | 26092.1 | 1.379 | 0.959945 | 0.00380011 | 13477.7 | 13477.7 | 1.04212 | 0.628319 | 6648980000 | 1.50399e-10 | 1.50374e-10 | 2.73537e-12
14033.6 | -5.124 | 7006510000 | 159273000 | 1135230 | 0.0227321 | 10 | 40.3745 | 0.015 | 0.0162025 | 13.92 | 7.57939e-06 | 13.923 | 0 | 42.0619 | 27499.7 | 1.31005 | 0.959945 | 0.00373099 | 14033.6 | 14033.6 | 1.30223 | 62.8319 | 7008320000 | 1.42687e-10 | 1.42651e-10 | 3.24275e-12
14092.2 | -5.094 | 6947160000 | 149779000 | 1125700 | 0.0215597 | 5.6 | 41.039 | 0.015 | 0.0162038 | 13.92 | 0.000106112 | 13.924 | 0 | 41.7089 | 27266.8 | 1.44795 | 0.959945 | 0.00373056 | 14092.2 | 14092.2 | 1.23509 | 35.1858 | 6948770000 | 1.4391e-10 | 1.43877e-10 | 3.10195e-12
14164.3 | -5.074 | 6894010000 | 138546000 | 1117110 | 0.0200965 | 3.2 | 41.039 | 0.015 | 0.016204 | 13.92 | 0.000174327 | 13.925 | 0 | 41.3903 | 27058.2 | 1.5169 | 0.959945 | 0.00373028 | 14164.3 | 14164.3 | 1.15129 | 20.1062 | 6895400000 | 1.45024e-10 | 1.44995e-10 | 2.9139e-12
14236.5 | -5.057 | 6849090000 | 129102000 | 1109630 | 0.0188495 | 1.8 | 40.869 | 0.015 | 0.0162012 | 13.93 | 0.000204646 | 13.926 | 0 | 41.1135 | 26881.8 | 1.379 | 0.959945 | 0.00373005 | 14236.5 | 14236.5 | 1.07987 | 11.3097 | 6850300000 | 1.45979e-10 | 1.45953e-10 | 2.75114e-12
14259.1 | -5.061 | 6808730000 | 122642000 | 1103260 | 0.0180125 | 1 | 40.6683 | 0.015 | 0.0162037 | 13.93 | 0.000219805 | 13.926 | 0 | 40.8775 | 26723.5 | 1.5169 | 0.959945 | 0.00373011 | 14259.1 | 14259.1 | 1.03193 | 6.28319 | 6809840000 | 1.46846e-10 | 1.46823e-10 | 2.64464e-12
14537.7 | -4.999 | 6767910000 | 119318000 | 1096610 | 0.01763 | 0.56 | 40.4343 | 0.015 | 0.0162031 | 13.93 | 0.000144011 | 13.928 | 0 | 40.631 | 26563.2 | 1.31005 | 0.959945 | 0.00372924 | 14537.7 | 14537.7 | 1.01002 | 3.51858 | 6768960000 | 1.47733e-10 | 1.4771e-10 | 2.60412e-12
14889.9 | -4.987 | 6734100000 | 117734000 | 1090840 | 0.0174833 | 0.32 | 40.2256 | 0.015 | 0.0161987 | 13.93 | 0.000212227 | 13.929 | 0 | 40.417 | 26430.5 | 1.03425 | 0.959945 | 0.00372907 | 14889.9 | 14889.9 | 1.00162 | 2.01062 | 6735130000 | 1.48475e-10 | 1.48453e-10 | 2.59544e-12
15242 | -5.002 | 6703510000 | 118014000 | 1085710 | 0.0176047 | 0.18 | 40.0386 | 0.01499 | 0.0161961 | 13.93 | 0.000227386 | 13.928 | 0 | 40.2269 | 26310.5 | 1.17215 | 0.959945 | 0.00372928 | 15242 | 15242 | 1.00857 | 1.13097 | 6704550000 | 1.49152e-10 | 1.49129e-10 | 2.62538e-12
15374.1 | -4.995 | 6662410000 | 121131000 | 1078820 | 0.0181812 | 0.1 | 39.7864 | 0.01499 | 0.0161927 | 13.93 | 0.000227386 | 13.928 | 0 | 39.9718 | 26149.1 | 1.17215 | 0.959945 | 0.00372919 | 15374.1 | 15374.1 | 1.04159 | 0.628319 | 6663510000 | 1.50071e-10 | 1.50046e-10 | 2.72803e-12
15919.1 | -0.178 | 6991380000 | 137836000 | 1132860 | 0.0197151 | 10 | 40.2843 | 0.015 | 0.0162037 | 13.96 | 6.06444e-05 | 13.962 | 0 | 41.9742 | 27440.3 | 1.2411 | 0.959945 | 0.00366338 | 15919.1 | 15919.1 | 1.12945 | 62.8319 | 6992740000 | 1.43006e-10 | 1.42978e-10 | 2.81882e-12
15977.7 | -0.132 | 6944200000 | 130788000 | 1125100 | 0.0188341 | 5.6 | 41.0146 | 0.015 | 0.016202 | 13.96 | 0.000234998 | 13.963 | 0 | 41.6865 | 27255.1 | 1.2411 | 0.959945 | 0.00366277 | 15977.7 | 15977.7 | 1.07899 | 35.1858 | 6945430000 | 1.4398e-10 | 1.43954e-10 | 2.71125e-12
16049.8 | -0.087 | 6900850000 | 123083000 | 1118160 | 0.0178359 | 3.2 | 41.0759 | 0.015 | 0.0162032 | 13.96 | 0.000219838 | 13.964 | 0 | 41.4293 | 27085 | 1.44795 | 0.959945 | 0.00366216 | 16049.8 | 16049.8 | 1.02181 | 20.1062 | 6901950000 | 1.44887e-10 | 1.44864e-10 | 2.58377e-12
16122 | -0.066 | 6859050000 | 118403000 | 1111360 | 0.0172624 | 1.8 | 40.931 | 0.015 | 0.0162028 | 13.97 | 0.000159193 | 13.965 | 0 | 41.1773 | 26920.9 | 1.379 | 0.959945 | 0.00366188 | 16122 | 16122 | 0.988962 | 11.3097 | 6860070000 | 1.45771e-10 | 1.45749e-10 | 2.51598e-12
16144.6 | -0.062 | 6820330000 | 114838000 | 1105020 | 0.0168376 | 1 | 40.732 | 0.015 | 0.0162019 | 13.97 | 6.06451e-05 | 13.965 | 0 | 40.9426 | 26769 | 1.379 | 0.959945 | 0.00366183 | 16144.6 | 16144.6 | 0.964633 | 6.28319 | 6821290000 | 1.466e-10 | 1.46579e-10 | 2.46804e-12
16423.2 | 0.002 | 6786320000 | 118212000 | 1099420 | 0.0174192 | 0.56 | 40.5371 | 0.015 | 0.0162005 | 13.97 | 0.00021226 | 13.968 | 0 | 40.7349 | 26635.5 | 1.2411 | 0.959945 | 0.00366097 | 16423.2 | 16423.2 | 0.997943 | 3.51858 | 6787350000 | 1.47333e-10 | 1.47311e-10 | 2.56603e-12
16775.3 | 0.013 | 6754110000 | 121022000 | 1094060 | 0.0179183 | 0.32 | 40.3443 | 0.015 | 0.0161985 | 13.97 | 0.00010613 | 13.969 | 0 | 40.5366 | 26509.1 | 1.03425 | 0.959945 | 0.00366081 | 16775.3 | 16775.3 | 1.02653 | 2.01062 | 6755190000 | 1.48034e-10 | 1.4801e-10 | 2.65209e-12
17127.5 | -0.001 | 6723840000 | 123307000 | 1089020 | 0.0183388 | 0.18 | 40.1605 | 0.01499 | 0.0161964 | 13.97 | 0.000235002 | 13.968 | 0 | 40.3496 | 26390.3 | 1.03425 | 0.959945 | 0.003661 | 17127.5 | 17127.5 | 1.05062 | 1.13097 | 6724970000 | 1.487e-10 | 1.48675e-10 | 2.72651e-12
17259.6 | -0.003 | 6682790000 | 126264000 | 1082460 | 0.0188939 | 0.1 | 39.9204 | 0.015 | 0.0161977 | 13.97 | 2.27422e-05 | 13.968 | 0 | 40.1066 | 26229.2 | 1.1032 | 0.959945 | 0.00366104 | 17259.6 | 17259.6 | 1.08241 | 0.628319 | 6683980000 | 1.49611e-10 | 1.49585e-10 | 2.82623e-12
17754.6 | 4.83 | 7000070000 | 121946000 | 1134120 | 0.0174207 | 10 | 40.3281 | 0.015 | 0.0162015 | 14 | 5.30722e-05 | 14.003 | 0 | 42.0206 | 27474.4 | 0.75845 | 0.959945 | 0.00359739 | 17754.6 | 17754.6 | 0.998033 | 62.8319 | 7001130000 | 1.42834e-10 | 1.42812e-10 | 2.4879e-12
17813.2 | 4.805 | 6958080000 | 119437000 | 1127370 | 0.0171653 | 5.6 | 41.0967 | 0.015 | 0.0162023 | 14 | 0.000136471 | 14.003 | 0 | 41.7707 | 27309.6 | 1.03425 | 0.959945 | 0.00359771 | 17813.2 | 17813.2 | 0.9834 | 35.1858 | 6959110000 | 1.43697e-10 | 1.43675e-10 | 2.46622e-12
17885.3 | 4.839 | 6920490000 | 116453000 | 1121250 | 0.0168273 | 3.2 | 41.1886 | 0.015 | 0.0162019 | 14 | 0.000166799 | 14.004 | 0 | 41.5438 | 27162.1 | 1.17215 | 0.959945 | 0.00359726 | 17885.3 | 17885.3 | 0.964041 | 20.1062 | 6921470000 | 1.44478e-10 | 1.44458e-10 | 2.43083e-12
17957.5 | 4.889 | 6881040000 | 115479000 | 1114920 | 0.0167822 | 1.8 | 41.0615 | 0.015 | 0.0162028 | 14.01 | 0.000128891 | 14.005 | 0 | 41.3095 | 27007.3 | 1.2411 | 0.959945 | 0.00359662 | 17957.5 | 17957.5 | 0.96146 | 11.3097 | 6882010000 | 1.45306e-10 | 1.45286e-10 | 2.43822e-12
17980.1 | 4.905 | 6841800000 | 117798000 | 1108620 | 0.0172173 | 1 | 40.864 | 0.015 | 0.0162036 | 14.01 | 0.000113727 | 14.005 | 0 | 41.0758 | 26853.3 | 1.2411 | 0.959945 | 0.00359642 | 17980.1 | 17980.1 | 0.986383 | 6.28319 | 6842820000 | 1.46139e-10 | 1.46117e-10 | 2.51574e-12
18258.7 | 4.979 | 6808650000 | 122562000 | 1103050 | 0.0180009 | 0.56 | 40.6708 | 0.015 | 0.0162007 | 14.01 | 0.000250203 | 14.009 | 0 | 40.8695 | 26723.1 | 1.1032 | 0.959945 | 0.00359545 | 18258.7 | 18258.7 | 1.03126 | 3.51858 | 6809750000 | 1.46848e-10 | 1.46825e-10 | 2.64297e-12
18610.9 | 5.023 | 6781130000 | 129464000 | 1098450 | 0.0190918 | 0.32 | 40.5064 | 0.015 | 0.0161987 | 14.01 | 0.000128893 | 14.01 | 0 | 40.6993 | 26615.1 | 1.1032 | 0.959945 | 0.00359488 | 18610.9 | 18610.9 | 1.09375 | 2.01062 | 6782360000 | 1.47441e-10 | 1.47414e-10 | 2.81441e-12
18963 | 5.002 | 6744270000 | 135609000 | 1092370 | 0.0201073 | 0.18 | 40.2847 | 0.01499 | 0.016197 | 14.01 | 8.34014e-05 | 14.01 | 0 | 40.4738 | 26470.5 | 0.9653 | 0.959945 | 0.00359516 | 18963 | 18963 | 1.15191 | 1.13097 | 6745630000 | 1.48244e-10 | 1.48214e-10 | 2.98019e-12
19095.1 | 4.996 | 6694530000 | 145090000 | 1084760 | 0.0216729 | 0.1 | 40.0068 | 0.015 | 0.0162036 | 14.01 | 0.000280532 | 14.009 | 0 | 40.1918 | 26275.2 | 1.03425 | 0.959945 | 0.00359523 | 19095.1 | 19095.1 | 1.24157 | 0.628319 | 6696110000 | 1.49341e-10 | 1.49305e-10 | 3.23588e-12
19633.6 | 9.826 | 7021730000 | 114309000 | 1137750 | 0.0162794 | 10 | 40.4601 | 0.015 | 0.0162033 | 14.05 | 0.00025024 | 14.046 | 0 | 42.1552 | 27559.5 | 1.03425 | 0.959945 | 0.00353387 | 19633.6 | 19633.6 | 0.932656 | 62.8319 | 7022660000 | 1.42396e-10 | 1.42377e-10 | 2.31781e-12
19692.2 | 9.826 | 6983330000 | 115358000 | 1131460 | 0.0165191 | 5.6 | 41.2463 | 0.015 | 0.0162023 | 14.05 | 0.000204742 | 14.047 | 0 | 41.9223 | 27408.7 | 1.1032 | 0.959945 | 0.00353387 | 19692.2 | 19692.2 | 0.946389 | 35.1858 | 6984280000 | 1.43179e-10 | 1.43159e-10 | 2.36486e-12
19764.3 | 9.873 | 6945190000 | 117500000 | 1125330 | 0.0169181 | 3.2 | 41.3384 | 0.015 | 0.0162031 | 14.05 | 0.000219909 | 14.048 | 0 | 41.6951 | 27259 | 1.2411 | 0.959945 | 0.00353328 | 19764.3 | 19764.3 | 0.969246 | 20.1062 | 6946180000 | 1.43964e-10 | 1.43943e-10 | 2.43526e-12
19836.5 | 9.931 | 6905980000 | 122108000 | 1118840 | 0.0176815 | 1.8 | 41.2057 | 0.015 | 0.016201 | 14.05 | 0.000197161 | 14.05 | 0 | 41.4545 | 27105.2 | 1.379 | 0.959945 | 0.00353256 | 19836.5 | 19836.5 | 1.01297 | 11.3097 | 6907060000 | 1.44779e-10 | 1.44757e-10 | 2.55951e-12
19859.1 | 9.947 | 6867120000 | 129116000 | 1112410 | 0.018802 | 1 | 41.0042 | 0.015 | 0.016199 | 14.05 | 0.000257827 | 14.05 | 0 | 41.2163 | 26952.6 | 1.2411 | 0.959945 | 0.00353236 | 19859.1 | 19859.1 | 1.07715 | 6.28319 | 6868330000 | 1.45596e-10 | 1.4557e-10 | 2.73701e-12
20137.7 | 10.007 | 6824200000 | 140209000 | 1105690 | 0.0205459 | 0.56 | 40.7692 | 0.015 | 0.0162024 | 14.05 | 0.000204747 | 14.053 | 0 | 40.9672 | 26784.2 | 0.8274 | 0.959945 | 0.0035316 | 20137.7 | 20137.7 | 1.17703 | 3.51858 | 6825650000 | 1.46506e-10 | 1.46475e-10 | 3.00946e-12
20489.9 | 10.008 | 6790490000 | 149395000 | 1099850 | 0.0220006 | 0.32 | 40.5597 | 0.01499 | 0.0161969 | 14.05 | 0.000250247 | 14.053 | 0 | 40.7509 | 26651.8 | 0.9653 | 0.959945 | 0.00353159 | 20489.9 | 20489.9 | 1.26034 | 2.01062 | 6792130000 | 1.47229e-10 | 1.47194e-10 | 3.23835e-12
20842 | 10.003 | 6753440000 | 160611000 | 1093780 | 0.0237821 | 0.18 | 40.3397 | 0.01499 | 0.0161959 | 14.05 | 0.000265413 | 14.053 | 0 | 40.5261 | 26506.5 | 0.9653 | 0.959945 | 0.00353166 | 20842 | 20842 | 1.36236 | 1.13097 | 6755350000 | 1.48031e-10 | 1.47989e-10 | 3.51949e-12
20974.1 | 9.998 | 6694930000 | 166388000 | 1084720 | 0.0248528 | 0.1 | 40.0082 | 0.015 | 0.0162022 | 14.05 | 6.06657e-05 | 14.053 | 0 | 40.1905 | 26276.8 | 1.03425 | 0.959945 | 0.00353173 | 20974.1 | 20974.1 | 1.42367 | 0.628319 | 6697000000 | 1.49321e-10 | 1.49275e-10 | 3.70988e-12
21500.1 | 14.912 | 7040760000 | 117035000 | 1140770 | 0.0166226 | 10 | 40.5711 | 0.015 | 0.0162023 | 14.09 | 0.000212363 | 14.092 | 0 | 42.267 | 27634.1 | 0.9653 | 0.959945 | 0.00347147 | 21500.1 | 21500.1 | 0.952315 | 62.8319 | 7041730000 | 1.4201e-10 | 1.41991e-10 | 2.36025e-12
21558.7 | 14.85 | 6998920000 | 125637000 | 1134100 | 0.017951 | 5.6 | 41.3439 | 0.015 | 0.0162039 | 14.09 | 0.0002427 | 14.092 | 0 | 42.0199 | 27469.9 | 1.17215 | 0.959945 | 0.00347222 | 21558.7 | 21558.7 | 1.0284 | 35.1858 | 7000050000 | 1.42856e-10 | 1.42833e-10 | 2.56399e-12
21630.8 | 14.846 | 6957100000 | 132042000 | 1127260 | 0.0189795 | 3.2 | 41.4108 | 0.015 | 0.0162031 | 14.09 | 0.000113766 | 14.093 | 0 | 41.7667 | 27305.8 | 1.17215 | 0.959945 | 0.00347227 | 21630.8 | 21630.8 | 1.08731 | 20.1062 | 6958350000 | 1.43712e-10 | 1.43686e-10 | 2.72709e-12
21703 | 14.897 | 6914110000 | 142749000 | 1120150 | 0.0206461 | 1.8 | 41.2562 | 0.015 | 0.016201 | 14.09 | 0.000197196 | 14.094 | 0 | 41.5032 | 27137 | 1.379 | 0.959945 | 0.00347165 | 21703 | 21703 | 1.18277 | 11.3097 | 6915580000 | 1.44601e-10 | 1.4457e-10 | 2.98481e-12
21725.6 | 14.906 | 6864730000 | 155094000 | 1112080 | 0.0225929 | 1 | 40.9952 | 0.015 | 0.0161999 | 14.09 | 3.03378e-05 | 14.095 | 0 | 41.2042 | 26943.2 | 1.17215 | 0.959945 | 0.00347155 | 21725.6 | 21725.6 | 1.29426 | 6.28319 | 6866480000 | 1.45635e-10 | 1.45598e-10 | 3.28948e-12
22004.2 | 15.007 | 6814280000 | 172466000 | 1103720 | 0.0253094 | 0.56 | 40.7011 | 0.01499 | 0.0161971 | 14.1 | 0.000159276 | 14.098 | 0 | 40.8942 | 26745.2 | 0.8274 | 0.959945 | 0.00347033 | 22004.2 | 22004.2 | 1.44981 | 3.51858 | 6816460000 | 1.46704e-10 | 1.46657e-10 | 3.7118e-12
22356.4 | 15.008 | 6770830000 | 190715000 | 1096520 | 0.0281672 | 0.32 | 40.4434 | 0.01499 | 0.0161947 | 14.1 | 0.000197199 | 14.099 | 0 | 40.6275 | 26574.7 | 0.8274 | 0.959945 | 0.00347032 | 22356.4 | 22356.4 | 1.61343 | 2.01062 | 6773510000 | 1.47634e-10 | 1.47575e-10 | 4.15678e-12
22708.5 | 14.998 | 6722630000 | 210815000 | 1088700 | 0.031359 | 0.18 | 40.1613 | 0.01499 | 0.0161946 | 14.1 | 0.000257876 | 14.099 | 0 | 40.3379 | 26385.5 | 0.89635 | 0.959945 | 0.00347044 | 22708.5 | 22708.5 | 1.79615 | 1.13097 | 6725940000 | 1.48678e-10 | 1.48605e-10 | 4.6601e-12
22840.6 | 15.001 | 6646840000 | 239987000 | 1076950 | 0.0361054 | 0.1 | 39.7383 | 0.015 | 0.0162024 | 14.1 | 5.3092e-05 | 14.098 | 0 | 39.9025 | 26088.1 | 0.75845 | 0.959945 | 0.0034704 | 22840.6 | 22840.6 | 2.06779 | 0.628319 | 6651170000 | 1.50349e-10 | 1.50252e-10 | 5.42489e-12
23359.1 | 19.989 | 7009320000 | 146262000 | 1135650 | 0.0208667 | 10 | 40.3877 | 0.015 | 0.016202 | 14.14 | 0.000265506 | 14.143 | 0 | 42.0773 | 27510.7 | 0.8274 | 0.959945 | 0.00341136 | 23359.1 | 23359.1 | 1.1954 | 62.8319 | 7010840000 | 1.42636e-10 | 1.42605e-10 | 2.9757e-12
23417.7 | 19.887 | 6956460000 | 162204000 | 1127240 | 0.023317 | 5.6 | 41.0974 | 0.015 | 0.0162043 | 14.14 | 0.000159303 | 14.143 | 0 | 41.7659 | 27303.3 | 1.03425 | 0.959945 | 0.00341253 | 23417.7 | 23417.7 | 1.33572 | 35.1858 | 6958350000 | 1.43712e-10 | 1.43673e-10 | 3.35002e-12
23489.8 | 19.841 | 6901180000 | 177900000 | 1118200 | 0.0257783 | 3.2 | 41.0846 | 0.015 | 0.016203 | 14.14 | 0.000106202 | 14.143 | 0 | 41.4309 | 27086.3 | 0.9653 | 0.959945 | 0.00341308 | 23489.8 | 23489.8 | 1.47666 | 20.1062 | 6903480000 | 1.44855e-10 | 1.44806e-10 | 3.73286e-12
23562 | 19.886 | 6836810000 | 198795000 | 1107960 | 0.0290772 | 1.8 | 40.8174 | 0.015 | 0.0162059 | 14.14 | 0.000121375 | 14.144 | 0 | 41.0516 | 26833.7 | 1.03425 | 0.959945 | 0.00341254 | 23562 | 23562 | 1.66553 | 11.3097 | 6839700000 | 1.46205e-10 | 1.46143e-10 | 4.24944e-12
23584.6 | 19.898 | 6762160000 | 222238000 | 1095550 | 0.0328649 | 1 | 40.4021 | 0.015 | 0.0162012 | 14.14 | 0.000219992 | 14.145 | 0 | 40.5917 | 26540.7 | 1.03425 | 0.959945 | 0.00341241 | 23584.6 | 23584.6 | 1.88234 | 6.28319 | 6765810000 | 1.47802e-10 | 1.47722e-10 | 4.85488e-12
23913.3 | 20.005 | 6678010000 | 262681000 | 1082120 | 0.0393352 | 0.56 | 39.9287 | 0.015 | 0.0162042 | 14.15 | 0.000166893 | 14.149 | 0 | 40.0941 | 26210.4 | 0.89635 | 0.959945 | 0.00341116 | 23913.3 | 23913.3 | 2.25258 | 3.51858 | 6683170000 | 1.49629e-10 | 1.49514e-10 | 5.88115e-12
24315.6 | 20.008 | 6604550000 | 298928000 | 1069470 | 0.0452609 | 0.32 | 39.4771 | 0.01499 | 0.0161929 | 14.15 | 0.000311028 | 14.149 | 0 | 39.6253 | 25922.1 | 0.9653 | 0.959945 | 0.00341113 | 24315.6 | 24315.6 | 2.59149 | 2.01062 | 6611310000 | 1.51256e-10 | 1.51101e-10 | 6.83898e-12
24717.8 | 19.999 | 6526440000 | 336699000 | 1056640 | 0.05159 | 0.18 | 39.0189 | 0.01499 | 0.0161902 | 14.15 | 0.000204823 | 14.148 | 0 | 39.15 | 25615.5 | 0.89635 | 0.959945 | 0.00341123 | 24717.8 | 24717.8 | 2.95327 | 1.13097 | 6535120000 | 1.53019e-10 | 1.52816e-10 | 7.88379e-12
24860.1 | 20.008 | 6426100000 | 395790000 | 1041460 | 0.061591 | 0.1 | 38.4832 | 0.015 | 0.0162067 | 14.15 | 0.000333786 | 14.148 | 0 | 38.5874 | 25221.7 | 0.75845 | 0.959945 | 0.00341113 | 24860.1 | 24860.1 | 3.52445 | 0.628319 | 6438270000 | 1.55321e-10 | 1.55027e-10 | 9.54829e-12
25355.7 | 24.952 | 6705750000 | 259864000 | 1086560 | 0.0387524 | 10 | 38.6131 | 0.015 | 0.0162034 | 14.2 | 0.000250389 | 14.199 | 0 | 40.2586 | 26319.3 | 0.48265 | 0.959945 | 0.00335456 | 25355.7 | 25355.7 | 2.21924 | 62.8319 | 6710780000 | 1.49014e-10 | 1.48902e-10 | 5.77031e-12
25414.3 | 24.918 | 6594660000 | 303383000 | 1068840 | 0.0460043 | 5.6 | 38.9905 | 0.015 | 0.0162077 | 14.2 | 0.000242802 | 14.2 | 0 | 39.6022 | 25883.3 | 0.48265 | 0.959945 | 0.00335493 | 25414.3 | 25414.3 | 2.634 | 35.1858 | 6601640000 | 1.51478e-10 | 1.51318e-10 | 6.96126e-12
25486.4 | 24.903 | 6484200000 | 345713000 | 1050740 | 0.0533162 | 3.2 | 38.6555 | 0.015 | 0.0162047 | 14.2 | 0.000144163 | 14.199 | 0 | 38.9315 | 25449.7 | 0.8274 | 0.959945 | 0.00335511 | 25486.4 | 25486.4 | 3.0519 | 20.1062 | 6493410000 | 1.54002e-10 | 1.53784e-10 | 8.19917e-12
25558.6 | 24.885 | 6351910000 | 400426000 | 1029480 | 0.0630402 | 1.8 | 37.9997 | 0.015 | 0.0162074 | 14.2 | 0.000182101 | 14.199 | 0 | 38.1436 | 24930.5 | 0.9653 | 0.959945 | 0.00335531 | 25558.6 | 25558.6 | 3.60716 | 11.3097 | 6364520000 | 1.57121e-10 | 1.5681e-10 | 9.88532e-12
25583.5 | 24.88 | 6199890000 | 463708000 | 1004430 | 0.074793 | 1 | 37.1416 | 0.015 | 0.0162008 | 14.2 | 0.000326264 | 14.199 | 0 | 37.2156 | 24333.8 | 1.03425 | 0.959945 | 0.00335536 | 25583.5 | 25583.5 | 4.27736 | 6.28319 | 6217210000 | 1.60844e-10 | 1.60396e-10 | 1.19965e-11
25962.5 | 25.004 | 5905820000 | 589213000 | 959389 | 0.0997681 | 0.56 | 35.5706 | 0.01504 | 0.0162448 | 14.21 | 0.000220043 | 14.205 | 0 | 35.5467 | 23179.7 | 0.8274 | 0.959945 | 0.00335397 | 25962.5 | 25962.5 | 5.69744 | 3.51858 | 5935140000 | 1.68488e-10 | 1.67656e-10 | 1.67267e-11
26414.9 | 25.009 | 5648780000 | 699498000 | 915437 | 0.123832 | 0.32 | 34.0411 | 0.015 | 0.0162059 | 14.21 | 8.34652e-05 | 14.207 | 0 | 33.9182 | 22170.8 | 0.8274 | 0.959945 | 0.00335392 | 26414.9 | 26414.9 | 7.0591 | 2.01062 | 5691930000 | 1.75687e-10 | 1.74356e-10 | 2.15908e-11
26867.4 | 25 | 5385800000 | 805605000 | 872493 | 0.149579 | 0.18 | 32.5642 | 0.015 | 0.0161999 | 14.21 | 0.000182106 | 14.206 | 0 | 32.3271 | 21138.6 | 0.6895 | 0.959945 | 0.00335401 | 26867.4 | 26867.4 | 8.50719 | 1.13097 | 5445720000 | 1.8363e-10 | 1.8161e-10 | 2.71651e-11
27020 | 25.004 | 5075530000 | 917314000 | 822203 | 0.180733 | 0.1 | 30.8492 | 0.015 | 0.0161994 | 14.21 | 6.07019e-05 | 14.206 | 0 | 30.4638 | 19920.8 | 0.5516 | 0.959945 | 0.00335397 | 27020 | 27020 | 10.2446 | 0.628319 | 5157750000 | 1.93883e-10 | 1.90792e-10 | 3.44824e-11
27554.7 | 29.904 | 5216070000 | 738376000 | 845444 | 0.141558 | 10 | 30.0754 | 0.01501 | 0.0162085 | 14.26 | 0.000121429 | 14.26 | 0 | 31.3249 | 20472.4 | 0.48265 | 0.959945 | 0.00329975 | 27554.7 | 27554.7 | 8.05714 | 62.8319 | 5268070000 | 1.89823e-10 | 1.87949e-10 | 2.66057e-11
27623.5 | 29.933 | 4890400000 | 855063000 | 792657 | 0.174845 | 5.6 | 29.2681 | 0.01501 | 0.0162084 | 14.26 | 0.000288394 | 14.259 | 0 | 29.3691 | 19194.2 | 0.6895 | 0.959945 | 0.00329942 | 27623.5 | 27623.5 | 9.91764 | 35.1858 | 4964590000 | 2.01427e-10 | 1.98417e-10 | 3.46922e-11
27705.7 | 29.902 | 4549150000 | 961189000 | 737908 | 0.21129 | 3.2 | 27.7197 | 0.01502 | 0.0162208 | 14.26 | 0.000166963 | 14.257 | 0 | 27.3405 | 17854.9 | 0.89635 | 0.959945 | 0.00329976 | 27705.7 | 27705.7 | 11.9305 | 20.1062 | 4649590000 | 2.15073e-10 | 2.10427e-10 | 4.44611e-11
27798.1 | 29.921 | 4099770000 | 1081460000 | 666147 | 0.263786 | 1.8 | 25.4183 | 0.01504 | 0.0162484 | 14.26 | 5.31246e-05 | 14.257 | 0 | 24.6817 | 16091.1 | 0.8274 | 0.959945 | 0.00329956 | 27798.1 | 27798.1 | 14.7772 | 11.3097 | 4240010000 | 2.35848e-10 | 2.28048e-10 | 6.01557e-11
27822.3 | 29.932 | 3629090000 | 1175120000 | 588069 | 0.323806 | 1 | 22.8411 | 0.015 | 0.0162043 | 14.26 | 0.000151784 | 14.257 | 0 | 21.7888 | 14243.7 | 0.89635 | 0.959945 | 0.00329944 | 27822.3 | 27822.3 | 17.9422 | 6.28319 | 3814600000 | 2.62151e-10 | 2.49402e-10 | 8.07576e-11
28201.7 | 29.996 | 2885260000 | 1243340000 | 471148 | 0.430927 | 0.56 | 18.9764 | 0.01512 | 0.0163295 | 14.25 | 0.000220085 | 14.253 | 0 | 17.4567 | 11324.3 | 0.62055 | 0.959945 | 0.00329874 | 28201.7 | 28201.7 | 23.3125 | 3.51858 | 3141750000 | 3.18294e-10 | 2.92308e-10 | 1.25964e-10
28705 | 30.005 | 2301180000 | 1216520000 | 373630 | 0.52865 | 0.32 | 15.642 | 0.01503 | 0.0162364 | 14.24 | 8.34773e-05 | 14.243 | 0 | 13.8435 | 9031.86 | 0.8274 | 0.959945 | 0.00329864 | 28705 | 28705 | 27.8632 | 2.01062 | 2602950000 | 3.84179e-10 | 3.3964e-10 | 1.79551e-10
29209.4 | 29.999 | 1802680000 | 1134600000 | 292511 | 0.629396 | 0.18 | 12.7982 | 0.01502 | 0.0162264 | 14.23 | 7.58851e-05 | 14.232 | 0 | 10.8379 | 7075.32 | 0.62055 | 0.959945 | 0.00329871 | 29209.4 | 29209.4 | 32.1861 | 1.13097 | 2130020000 | 4.69479e-10 | 3.9733e-10 | 2.50078e-10
29394.5 | 30.002 | 1357580000 | 1008380000 | 220090 | 0.74278 | 0.1 | 10.1563 | 0.01501 | 0.016212 | 14.23 | 8.34725e-05 | 14.229 | 0 | 8.15466 | 5328.34 | 0.62055 | 0.959945 | 0.00329868 | 29394.5 | 29394.5 | 36.6042 | 0.628319 | 1691110000 | 5.91326e-10 | 4.74701e-10 | 3.52599e-10
29891.1 | 34.997 | 2559880000 | 1159160000 | 414898 | 0.452817 | 10 | 15.5913 | 0.015 | 0.0162078 | 14.28 | 0.000280826 | 14.279 | 0 | 15.3726 | 10047.2 | 0.2758 | 0.959945 | 0.0032452 | 29891.1 | 29891.1 | 24.3618 | 62.8319 | 2810090000 | 3.55861e-10 | 3.24174e-10 | 1.46792e-10
29949.7 | 34.869 | 2028090000 | 1136430000 | 330791 | 0.560345 | 5.6 | 13.6755 | 0.0151 | 0.0163105 | 14.28 | 0.000227696 | 14.279 | 0 | 12.2563 | 7960 | 0.62055 | 0.959945 | 0.00324655 | 29949.7 | 29949.7 | 29.2639 | 35.1858 | 2324780000 | 4.30148e-10 | 3.75252e-10 | 2.1027e-10
30042.1 | 34.95 | 1509660000 | 1035930000 | 245693 | 0.686201 | 3.2 | 10.9417 | 0.01507 | 0.0162748 | 14.28 | 0.000235287 | 14.28 | 0 | 9.10329 | 5925.22 | 0.6895 | 0.959945 | 0.0032457 | 30042.1 | 30042.1 | 34.458 | 20.1062 | 1830900000 | 5.46179e-10 | 4.50347e-10 | 3.09029e-10
30156.7 | 34.957 | 1116370000 | 898735000 | 180877 | 0.805048 | 1.8 | 8.58609 | 0.015 | 0.0162022 | 14.28 | 0.000242874 | 14.277 | 0 | 6.70174 | 4381.64 | 0.6895 | 0.959945 | 0.00324563 | 30156.7 | 30156.7 | 38.8357 | 11.3097 | 1433180000 | 6.97747e-10 | 5.43508e-10 | 4.3755e-10
30187.1 | 34.937 | 791451000 | 734574000 | 128334 | 0.928135 | 1 | 6.49125 | 0.01501 | 0.016215 | 14.28 | 5.31285e-05 | 14.276 | 0 | 4.75496 | 3106.35 | 0.6895 | 0.959945 | 0.00324584 | 30187.1 | 30187.1 | 42.8655 | 6.28319 | 1079810000 | 9.26087e-10 | 6.78778e-10 | 6.29998e-10
30718.6 | 35.001 | 496233000 | 523829000 | 80914.8 | 1.05561 | 0.56 | 4.36753 | 0.0151 | 0.0163058 | 14.28 | 0.000189745 | 14.277 | 0 | 2.99801 | 1947.65 | 0.75845 | 0.959945 | 0.00324516 | 30718.6 | 30718.6 | 46.5497 | 3.51858 | 721556000 | 1.38589e-09 | 9.53114e-10 | 1.00612e-09
31272.7 | 35.004 | 345687000 | 385998000 | 56109.7 | 1.11661 | 0.32 | 3.12404 | 0.01503 | 0.0162313 | 14.28 | 9.10774e-05 | 14.276 | 0 | 2.07894 | 1356.78 | 0.6895 | 0.959945 | 0.00324513 | 31272.7 | 31272.7 | 48.1534 | 2.01062 | 518165000 | 1.92989e-09 | 1.2875e-09 | 1.43764e-09
31776.2 | 35.003 | 248457000 | 281520000 | 40193.7 | 1.13308 | 0.18 | 2.25755 | 0.01498 | 0.0161773 | 14.27 | 0.000197333 | 14.274 | 0 | 1.48923 | 975.163 | 0.5516 | 0.959945 | 0.00324514 | 31776.2 | 31776.2 | 48.5699 | 1.13097 | 375479000 | 2.66327e-09 | 1.7623e-09 | 1.99682e-09
31919.5 | 34.996 | 200739000 | 203143000 | 38542.9 | 1.01198 | 0.1 | 2.03991 | 0.01778 | 0.0192005 | 14.27 | 0.000174564 | 14.274 | 0 | 1.42807 | 787.877 | 0.48265 | 0.959945 | 0.00324522 | 31919.5 | 31919.5 | 45.3411 | 0.628319 | 285593000 | 3.50149e-09 | 2.46114e-09 | 2.49062e-09
32482.1 | 40.013 | 744152000 | 693944000 | 120547 | 0.93253 | 10 | 5.27594 | 0.015 | 0.0161992 | 14.4 | 0.000174647 | 14.398 | 0 | 4.46642 | 2920.71 | 0.4137 | 0.959945 | 0.00319322 | 32482.1 | 32482.1 | 43.0005 | 62.8319 | 1017510000 | 9.82795e-10 | 7.18765e-10 | 6.7027e-10
32540.7 | 39.917 | 513823000 | 534358000 | 83811.2 | 1.03996 | 5.6 | 4.2473 | 0.0151 | 0.0163113 | 14.4 | 0.000242992 | 14.404 | 0 | 3.10532 | 2016.69 | 0.48265 | 0.959945 | 0.0031942 | 32540.7 | 32540.7 | 46.1223 | 35.1858 | 741318000 | 1.34895e-09 | 9.34985e-10 | 9.72351e-10
32623 | 39.906 | 347600000 | 384173000 | 56753.3 | 1.10522 | 3.2 | 3.08104 | 0.01512 | 0.0163272 | 14.42 | 0.000144283 | 14.417 | 0 | 2.10279 | 1364.29 | 0.48265 | 0.959945 | 0.00319432 | 32623 | 32623 | 47.8612 | 20.1062 | 518087000 | 1.93018e-09 | 1.29501e-09 | 1.43127e-09
32726.3 | 39.993 | 241873000 | 267366000 | 39281.2 | 1.1054 | 1.8 | 2.16639 | 0.01503 | 0.0162404 | 14.43 | 0.000182263 | 14.431 | 0 | 1.45542 | 949.325 | 0.48265 | 0.959945 | 0.00319343 | 32726.3 | 32726.3 | 47.8658 | 11.3097 | 360538000 | 2.77364e-09 | 1.86075e-09 | 2.05686e-09
32751 | 39.999 | 179542000 | 187871000 | 37838.5 | 1.04639 | 1 | 2.03995 | 0.01951 | 0.021075 | 14.43 | 0.000205049 | 14.434 | 0 | 1.40197 | 704.681 | 0.48265 | 0.959945 | 0.00319336 | 32751 | 32751 | 46.2987 | 6.28319 | 259867000 | 3.84812e-09 | 2.65866e-09 | 2.782e-09
33080.3 | 39.992 | 139472000 | 130131000 | 39895.1 | 0.933028 | 0.56 | 2.03894 | 0.02648 | 0.0286044 | 14.46 | 0.000250639 | 14.461 | 0 | 1.47817 | 547.41 | 0.5516 | 0.959945 | 0.00319343 | 33080.3 | 33080.3 | 43.0157 | 3.51858 | 190752000 | 5.2424e-09 | 3.83307e-09 | 3.57636e-09
33482.9 | 40.002 | 113609000 | 89664100 | 42722.6 | 0.789236 | 0.32 | 2.03914 | 0.03481 | 0.037605 | 14.48 | 0.000243067 | 14.484 | 0 | 1.58293 | 445.901 | 0.4137 | 0.959945 | 0.00319334 | 33482.9 | 33482.9 | 38.2818 | 2.01062 | 144729000 | 6.90945e-09 | 5.42373e-09 | 4.28061e-09
33885.2 | 40.001 | 96411000 | 62658700 | 45503.2 | 0.649912 | 0.18 | 2.03925 | 0.04369 | 0.0471971 | 14.5 | 0.00014433 | 14.498 | 0 | 1.68596 | 378.402 | 0.48265 | 0.959945 | 0.00319335 | 33885.2 | 33885.2 | 33.0203 | 1.13097 | 114983000 | 8.69691e-09 | 7.29216e-09 | 4.73926e-09
34017.3 | 39.997 | 83963100 | 43774500 | 47949.8 | 0.521355 | 0.1 | 2.0393 | 0.05287 | 0.0571083 | 14.5 | 9.87538e-05 | 14.501 | 0 | 1.77661 | 329.545 | 0.5516 | 0.959945 | 0.00319338 | 34017.3 | 34017.3 | 27.5355 | 0.628319 | 94689000 | 1.05609e-08 | 9.3646e-09 | 4.88228e-09
34528.1 | 45 | 263570000 | 258056000 | 50054.4 | 0.97908 | 10 | 2.03896 | 0.01758 | 0.0189909 | 14.66 | 0.000197627 | 14.657 | 0 | 1.85458 | 1034.48 | 0.4137 | 0.959945 | 0.00314317 | 34528.1 | 34528.1 | 44.3944 | 62.8319 | 368866000 | 2.71101e-09 | 1.93713e-09 | 1.89661e-09
34586.7 | 44.997 | 201801000 | 185892000 | 46725.2 | 0.921161 | 5.6 | 2.03924 | 0.02144 | 0.023154 | 14.67 | 0.000174829 | 14.666 | 0 | 1.73123 | 792.047 | 0.48265 | 0.959945 | 0.0031432 | 34586.7 | 34586.7 | 42.6501 | 35.1858 | 274371000 | 3.6447e-09 | 2.68069e-09 | 2.46935e-09
34658.8 | 44.948 | 160350000 | 132094000 | 44927.6 | 0.823782 | 3.2 | 2.0394 | 0.02594 | 0.0280184 | 14.68 | 0.000190039 | 14.676 | 0 | 1.66463 | 629.355 | 0.4137 | 0.959945 | 0.00314368 | 34658.8 | 34658.8 | 39.4811 | 20.1062 | 207752000 | 4.81343e-09 | 3.71517e-09 | 3.06049e-09
34731 | 44.929 | 130682000 | 90533500 | 45849.3 | 0.692777 | 1.8 | 2.03953 | 0.03248 | 0.0350846 | 14.69 | 0.000266066 | 14.688 | 0 | 1.69878 | 512.911 | 0.6895 | 0.959945 | 0.00314387 | 34731 | 34731 | 34.7133 | 11.3097 | 158978000 | 6.29017e-09 | 5.17059e-09 | 3.58206e-09
34753.6 | 44.943 | 111078000 | 63052000 | 47565.6 | 0.567639 | 1 | 2.03958 | 0.03964 | 0.0428219 | 14.69 | 0.000167245 | 14.691 | 0 | 1.76237 | 435.967 | 0.5516 | 0.959945 | 0.00314373 | 34753.6 | 34753.6 | 29.5809 | 6.28319 | 127726000 | 7.82929e-09 | 6.80881e-09 | 3.86494e-09
35032.2 | 44.988 | 98492400 | 43042400 | 49694.8 | 0.437013 | 0.56 | 2.03978 | 0.04671 | 0.0504555 | 14.72 | 0.000304109 | 14.719 | 0 | 1.84126 | 386.571 | 0.6895 | 0.959945 | 0.00314329 | 35032.2 | 35032.2 | 23.6059 | 3.51858 | 107487000 | 9.30347e-09 | 8.52497e-09 | 3.72552e-09
35384.3 | 44.999 | 90849000 | 31106400 | 51098.4 | 0.342396 | 0.32 | 2.03993 | 0.05207 | 0.0562455 | 14.74 | 0.000235703 | 14.736 | 0 | 1.89327 | 356.572 | 0.5516 | 0.959945 | 0.00314318 | 35384.3 | 35384.3 | 18.901 | 2.01062 | 96026800 | 1.04138e-08 | 9.85224e-09 | 3.37337e-09
35736.5 | 45.002 | 85059200 | 22785200 | 52034.2 | 0.267875 | 0.18 | 2.04002 | 0.05663 | 0.0611741 | 14.75 | 0.00019009 | 14.746 | 0 | 1.92794 | 333.847 | 0.5516 | 0.959945 | 0.00314315 | 35736.5 | 35736.5 | 14.996 | 1.13097 | 88058100 | 1.13561e-08 | 1.09694e-08 | 2.93842e-09
36537.5 | 45.001 | 81123800 | 17106700 | 52582.9 | 0.210871 | 0.1 | 2.03889 | 0.06001 | 0.0648181 | 14.75 | 3.80194e-05 | 14.754 | 0 | 1.94827 | 318.401 | 0.48265 | 0.959945 | 0.00314316 | 36537.5 | 36537.5 | 11.9076 | 0.628319 | 82907800 | 1.20616e-08 | 1.1802e-08 | 2.48871e-09
37117.7 | 50.01 | 160782000 | 94113300 | 58316.4 | 0.585347 | 10 | 2.03946 | 0.03358 | 0.0362704 | 14.87 | 0.000228222 | 14.873 | 0 | 2.1607 | 631.051 | 0.48265 | 0.959945 | 0.00309444 | 37117.7 | 37117.7 | 30.3424 | 62.8319 | 186301000 | 5.36765e-09 | 4.63239e-09 | 2.71156e-09
37176.3 | 50.007 | 137671000 | 70717600 | 71334.4 | 0.513671 | 5.6 | 2.03971 | 0.04797 | 0.0518152 | 14.88 | 0.000136935 | 14.877 | 0 | 2.64304 | 540.342 | 0.4137 | 0.959945 | 0.00309447 | 37176.3 | 37176.3 | 27.1883 | 35.1858 | 154772000 | 6.46113e-09 | 5.74724e-09 | 2.95219e-09
37248.4 | 50.005 | 121132000 | 52219300 | 57909.7 | 0.431092 | 3.2 | 2.03984 | 0.04426 | 0.047807 | 14.88 | 0.000182584 | 14.883 | 0 | 2.14564 | 475.43 | 0.4137 | 0.959945 | 0.00309449 | 37248.4 | 37248.4 | 23.3205 | 20.1062 | 131909000 | 7.581e-09 | 6.96167e-09 | 3.00112e-09
37320.6 | 50.009 | 109188000 | 38218500 | 53784.1 | 0.350026 | 1.8 | 2.03991 | 0.0456 | 0.0492584 | 14.89 | 0.000190195 | 14.887 | 0 | 1.99278 | 428.548 | 0.34475 | 0.959945 | 0.00309446 | 37320.6 | 37320.6 | 19.2914 | 11.3097 | 115683000 | 8.6443e-09 | 8.15893e-09 | 2.85584e-09
37343.2 | 50.007 | 100412000 | 27980100 | 52891.8 | 0.278653 | 1 | 2.03994 | 0.04876 | 0.0526748 | 14.89 | 0.000136942 | 14.889 | 0 | 1.95971 | 394.105 | 0.48265 | 0.959945 | 0.00309448 | 37343.2 | 37343.2 | 15.5707 | 6.28319 | 104237000 | 9.59348e-09 | 9.2414e-09 | 2.57515e-09
37621.8 | 49.989 | 94694200 | 19992400 | 53005.4 | 0.211125 | 0.56 | 2.03886 | 0.05182 | 0.0559754 | 14.91 | 0.000152166 | 14.906 | 0 | 1.96392 | 371.663 | 0.48265 | 0.959945 | 0.00309464 | 37621.8 | 37621.8 | 11.9215 | 3.51858 | 96781600 | 1.03325e-08 | 1.01097e-08 | 2.13441e-09
37974 | 49.995 | 91036500 | 15130500 | 53192.5 | 0.166202 | 0.32 | 2.03898 | 0.05409 | 0.0584298 | 14.92 | 8.36958e-05 | 14.919 | 0 | 1.97086 | 357.308 | 0.62055 | 0.959945 | 0.00309459 | 37974 | 37974 | 9.43642 | 2.01062 | 92285300 | 1.0836e-08 | 1.06893e-08 | 1.77659e-09
38326.1 | 49.999 | 88135700 | 11846400 | 53331.5 | 0.134411 | 0.18 | 2.03904 | 0.05602 | 0.0605106 | 14.93 | 9.13073e-05 | 14.925 | 0 | 1.97601 | 345.922 | 0.4137 | 0.959945 | 0.00309455 | 38326.1 | 38326.1 | 7.65529 | 1.13097 | 88928300 | 1.1245e-08 | 1.11448e-08 | 1.49798e-09
38458.2 | 49.996 | 85317400 | 9467340 | 53415.6 | 0.110966 | 0.1 | 2.03905 | 0.05796 | 0.062608 | 14.93 | 0.000220661 | 14.927 | 0 | 1.97912 | 334.861 | 0.5516 | 0.959945 | 0.00309458 | 38458.2 | 38458.2 | 6.33198 | 0.628319 | 85841100 | 1.16494e-08 | 1.15784e-08 | 1.2848e-09
39041.2 | 55.006 | 132404000 | 33897000 | 55550.3 | 0.256013 | 10 | 2.03961 | 0.03884 | 0.0419553 | 15.04 | 0.000159862 | 15.043 | 0 | 2.05822 | 519.669 | 0.2758 | 0.959945 | 0.00304733 | 39041.2 | 39041.2 | 14.36 | 62.8319 | 136674000 | 7.31669e-09 | 7.08809e-09 | 1.81464e-09
177148 | 55 | 134103000 | 46204100 | 86927.8 | 0.344541 | 5.6 | 2.03921 | 0.06001 | 0.0648215 | 14.96 | 0.000152202 | 14.964 | 0 | 3.2208 | 526.34 | 0.20685 | 0.959945 | 0.00304739 | 177148 | 177148 | 19.0109 | 35.1858 | 141840000 | 7.05021e-09 | 6.66566e-09 | 2.29659e-09
177220 | 54.999 | 122034000 | 35485500 | 62167.3 | 0.290783 | 3.2 | 2.03929 | 0.04716 | 0.0509426 | 14.96 | 0.000266355 | 14.965 | 0 | 2.30338 | 478.969 | 0.2758 | 0.959945 | 0.00304739 | 177220 | 177220 | 16.2136 | 20.1062 | 127089000 | 7.86852e-09 | 7.55557e-09 | 2.19703e-09
177292 | 54.999 | 113026000 | 26908900 | 55739 | 0.238078 | 1.8 | 2.03933 | 0.04565 | 0.0493154 | 14.96 | 0.000243524 | 14.965 | 0 | 2.06521 | 443.612 | 0.06895 | 0.959945 | 0.0030474 | 177292 | 177292 | 13.3916 | 11.3097 | 116185000 | 8.60699e-09 | 8.37297e-09 | 1.99342e-09
177314 | 54.998 | 106332000 | 20416700 | 54006.5 | 0.192008 | 1 | 2.03934 | 0.04702 | 0.0507904 | 14.96 | 0.000213084 | 14.965 | 0 | 2.00102 | 417.341 | 0.06895 | 0.959945 | 0.0030474 | 177314 | 177314 | 10.869 | 6.28319 | 108275000 | 9.23577e-09 | 9.07009e-09 | 1.74153e-09
177593 | 55.001 | 101409000 | 15767800 | 53610.6 | 0.155488 | 0.56 | 2.03935 | 0.04894 | 0.052866 | 14.96 | 0.000197864 | 14.965 | 0 | 1.98635 | 398.016 | 0.20685 | 0.959945 | 0.00304738 | 177593 | 177593 | 8.83804 | 3.51858 | 102627000 | 9.74402e-09 | 9.62832e-09 | 1.49709e-09
177945 | 54.999 | 97712700 | 12553600 | 53560.4 | 0.128474 | 0.32 | 2.03935 | 0.05074 | 0.0548142 | 14.96 | 6.84912e-05 | 14.965 | 0 | 1.98449 | 383.511 | 0.2758 | 0.959945 | 0.0030474 | 177945 | 177945 | 7.32094 | 2.01062 | 98515800 | 1.01507e-08 | 1.00679e-08 | 1.29347e-09
178297 | 55 | 94629100 | 10172400 | 53583.6 | 0.107498 | 0.18 | 2.03935 | 0.05242 | 0.0566249 | 14.96 | 0.000266354 | 14.964 | 0 | 1.98535 | 371.408 | 0.2758 | 0.959945 | 0.00304738 | 178297 | 178297 | 6.13562 | 1.13097 | 95174300 | 1.0507e-08 | 1.04468e-08 | 1.12302e-09
178429 | 55 | 92027400 | 8376370 | 53613 | 0.0910204 | 0.1 | 2.03935 | 0.05393 | 0.0582577 | 14.96 | 0.000114152 | 14.964 | 0 | 1.98644 | 361.197 | 0.06895 | 0.959945 | 0.00304739 | 178429 | 178429 | 5.20075 | 0.628319 | 92407800 | 1.08216e-08 | 1.0777e-08 | 9.8093e-10
178975 | 60.004 | 129110000 | 19597800 | 55643 | 0.151792 | 10 | 2.03971 | 0.0399 | 0.0430973 | 15.05 | 0.000152257 | 15.055 | 0 | 2.06165 | 506.742 | 0.34475 | 0.959945 | 0.00300161 | 178975 | 178975 | 8.63113 | 62.8319 | 130589000 | 7.65761e-09 | 7.57089e-09 | 1.1492e-09

## TTS - shift factors
TTS - shift factors
Temperature | aT (x variable) | bT base | bT delta | bT (y variables)
°C
-40.019 | 70323300000 | 1.27868 | 1 | 1.27868
-35.048 | 9370440000 | 1.25199 | 1 | 1.25199
-30.037 | 1257670000 | 1.22618 | 1 | 1.22618
-25.034 | 192804000 | 1.20146 | 1 | 1.20146
-20.033 | 32079600 | 1.17772 | 1 | 1.17772
-15.035 | 5563780 | 1.15492 | 1 | 1.15492
-10.033 | 1001550 | 1.13296 | 1 | 1.13296
-5.044 | 182335 | 1.11187 | 1 | 1.11187
-0.057 | 34405.7 | 1.09157 | 1 | 1.09157
4.919 | 6925.5 | 1.07204 | 1 | 1.07204
9.935 | 1432.24 | 1.05304 | 1 | 1.05304
14.936 | 279.736 | 1.03476 | 1 | 1.03476
19.947 | 31.1111 | 1.01707 | 1 | 1.01707
24.951 | 1 | 1 | 1 | 1
29.955 | 0.0321429 | 0.98349 | 1 | 0.98349
34.968 | 0.00123567 | 0.967488 | 1 | 0.967488
39.98 | 0.000123568 | 0.952003 | 1 | 0.952003
44.979 | 1.44134e-05 | 0.937044 | 1 | 0.937044
50.002 | 2.7313e-06 | 0.922479 | 1 | 0.922479
55 | 1.30095e-06 | 0.908427 | 1 | 0.908427

## TTS - master curve (25.0 °C)
TTS - master curve (25.0 °C)
Angular frequency | Frequency | Temperature | Tan(delta) | Storage modulus | Loss modulus | Complex modulus
rad/s | Hz | °C |  | Pa | Pa | Pa
8.17412e-07 | 1.30095e-07 | 24.951 | 0.0910204 | 83600200 | 7609320 | 83945800
1.47134e-06 | 2.34171e-07 | 24.951 | 0.107498 | 85963700 | 9240930 | 86458900
1.71612e-06 | 2.7313e-07 | 24.951 | 0.110966 | 78703500 | 8733420 | 79186600
2.61572e-06 | 4.16305e-07 | 24.951 | 0.128474 | 88764900 | 11404000 | 89494400
3.08902e-06 | 4.91634e-07 | 24.951 | 0.134411 | 81303300 | 10928000 | 82034500
4.57751e-06 | 7.28533e-07 | 24.951 | 0.155488 | 92122300 | 14323900 | 93229200
5.4916e-06 | 8.74015e-07 | 24.951 | 0.166202 | 83979300 | 13957500 | 85131300
8.17412e-06 | 1.30095e-06 | 24.951 | 0.192008 | 96595100 | 18547100 | 98359600
9.05619e-06 | 1.44134e-06 | 24.951 | 0.210871 | 76016600 | 16029700 | 77688300
9.6103e-06 | 1.52953e-06 | 24.951 | 0.211126 | 87353400 | 18442500 | 89279000
1.47134e-05 | 2.34171e-06 | 24.951 | 0.238078 | 102676000 | 24444800 | 105545000
1.63011e-05 | 2.59441e-06 | 24.951 | 0.267874 | 79704200 | 21350700 | 82514300
1.71612e-05 | 2.7313e-06 | 24.951 | 0.278653 | 92627900 | 25811000 | 96156800
2.61572e-05 | 4.16305e-06 | 24.951 | 0.290783 | 110859000 | 32236000 | 115451000
2.89798e-05 | 4.61228e-06 | 24.951 | 0.342396 | 85129500 | 29148000 | 89981400
3.08902e-05 | 4.91633e-06 | 24.951 | 0.350026 | 100723000 | 35255800 | 106715000
4.57751e-05 | 7.28533e-06 | 24.951 | 0.344541 | 121823000 | 41973000 | 128851000
5.07147e-05 | 8.07149e-06 | 24.951 | 0.437013 | 92291800 | 40332700 | 100720000
5.4916e-05 | 8.74015e-06 | 24.951 | 0.431092 | 111742000 | 48171200 | 121683000
7.76404e-05 | 1.23568e-05 | 24.951 | 0.521354 | 79933100 | 41673500 | 90144200
9.05619e-05 | 1.44134e-05 | 24.951 | 0.567639 | 104085000 | 59082500 | 119685000
9.6103e-05 | 1.52953e-05 | 24.951 | 0.513671 | 126998000 | 65235500 | 142774000
0.000139753 | 2.22423e-05 | 24.951 | 0.649912 | 91783500 | 59651200 | 109465000
0.000163011 | 2.59441e-05 | 24.951 | 0.692777 | 122455000 | 84833900 | 148970000
0.000171612 | 2.7313e-05 | 24.951 | 0.585347 | 148318000 | 86817600 | 171859000
0.000248449 | 3.95419e-05 | 24.951 | 0.789236 | 108156000 | 85360500 | 137783000
0.000289798 | 4.61228e-05 | 24.951 | 0.823782 | 150255000 | 123778000 | 194673000
0.000434786 | 6.91984e-05 | 24.951 | 0.933028 | 132777000 | 123885000 | 181597000
0.000507147 | 8.07149e-05 | 24.951 | 0.921161 | 189097000 | 174189000 | 257098000
0.000776395 | 0.000123567 | 24.951 | 1.01198 | 194213000 | 196539000 | 276308000
0.000776404 | 0.000123568 | 24.951 | 1.04639 | 170924000 | 178854000 | 247394000
0.000905619 | 0.000144134 | 24.951 | 0.97908 | 246977000 | 241810000 | 345643000
0.00139751 | 0.000222421 | 24.951 | 1.13308 | 240379000 | 272368000 | 363271000
0.00139753 | 0.000222423 | 24.951 | 1.1054 | 230264000 | 254533000 | 343233000
0.00248446 | 0.000395415 | 24.951 | 1.11661 | 334448000 | 373449000 | 501318000
0.00248449 | 0.000395419 | 24.951 | 1.10522 | 330916000 | 365733000 | 493220000
0.00434781 | 0.000691976 | 24.951 | 1.05561 | 480099000 | 506798000 | 698097000
0.00434786 | 0.000691984 | 24.951 | 1.03996 | 489161000 | 508710000 | 705737000
0.00776395 | 0.00123567 | 24.951 | 0.928135 | 765720000 | 710691000 | 1044710000
0.00776404 | 0.00123568 | 24.951 | 0.93253 | 708434000 | 660636000 | 968669000
0.0139751 | 0.00222421 | 24.951 | 0.805048 | 1080080000 | 869516000 | 1386590000
0.020196 | 0.00321429 | 24.951 | 0.74278 | 1335170000 | 991736000 | 1663190000
0.0248446 | 0.00395415 | 24.951 | 0.686201 | 1460570000 | 1002250000 | 1771380000
0.0363527 | 0.00578572 | 24.951 | 0.629396 | 1772920000 | 1115870000 | 2094850000
0.0434781 | 0.00691976 | 24.951 | 0.560345 | 1962150000 | 1099480000 | 2249200000
0.064627 | 0.0102857 | 24.951 | 0.52865 | 2263190000 | 1196430000 | 2559980000
0.0776395 | 0.0123567 | 24.951 | 0.452817 | 2476650000 | 1121470000 | 2718730000
0.113097 | 0.018 | 24.951 | 0.430927 | 2837620000 | 1222810000 | 3089880000
0.20196 | 0.0321429 | 24.951 | 0.323806 | 3569170000 | 1155720000 | 3751620000
0.363527 | 0.0578571 | 24.951 | 0.263786 | 4032090000 | 1063610000 | 4170010000
0.628319 | 0.1 | 24.951 | 0.180733 | 5075530000 | 917314000 | 5157750000
0.646271 | 0.102857 | 24.951 | 0.21129 | 4474040000 | 945320000 | 4572820000
1.13097 | 0.18 | 24.951 | 0.174845 | 4809660000 | 840946000 | 4882620000
1.13097 | 0.18 | 24.951 | 0.149579 | 5385800000 | 805605000 | 5445720000
2.01062 | 0.32 | 24.951 | 0.123832 | 5648780000 | 699498000 | 5691930000
2.0196 | 0.321429 | 24.951 | 0.141558 | 5129950000 | 726185000 | 5181090000
3.51858 | 0.56 | 24.951 | 0.0997681 | 5905820000 | 589213000 | 5935140000
6.28319 | 1 | 24.951 | 0.074793 | 6199890000 | 463708000 | 6217210000
11.3097 | 1.8 | 24.951 | 0.0630402 | 6351910000 | 400426000 | 6364520000
19.5477 | 3.11111 | 24.951 | 0.061591 | 6535810000 | 402547000 | 6548190000
20.1062 | 3.2 | 24.951 | 0.0533162 | 6484200000 | 345713000 | 6493410000
35.1858 | 5.6 | 24.951 | 0.0460043 | 6594660000 | 303383000 | 6601640000
35.1858 | 5.6 | 24.951 | 0.05159 | 6637860000 | 342447000 | 6646690000
62.5526 | 9.95555 | 24.951 | 0.0452609 | 6717310000 | 304031000 | 6724180000
62.8319 | 10 | 24.951 | 0.0387524 | 6705750000 | 259864000 | 6710780000
109.467 | 17.4222 | 24.951 | 0.0393352 | 6792020000 | 267165000 | 6797270000
175.764 | 27.9736 | 24.951 | 0.0361054 | 6877900000 | 248329000 | 6882380000
195.477 | 31.1111 | 24.951 | 0.0328649 | 6877600000 | 226032000 | 6881320000
316.374 | 50.3526 | 24.951 | 0.031359 | 6956330000 | 218143000 | 6959750000
351.858 | 56 | 24.951 | 0.0290772 | 6953530000 | 202189000 | 6956470000
562.443 | 89.5156 | 24.951 | 0.0281672 | 7006200000 | 197345000 | 7008980000
625.526 | 99.5556 | 24.951 | 0.0257783 | 7019010000 | 180938000 | 7021340000
899.905 | 143.224 | 24.951 | 0.0248528 | 7050040000 | 175213000 | 7052220000
984.276 | 156.652 | 24.951 | 0.0253094 | 7051160000 | 178461000 | 7053420000
1094.67 | 174.222 | 24.951 | 0.023317 | 7075230000 | 164973000 | 7077150000
1619.83 | 257.804 | 24.951 | 0.0237821 | 7111660000 | 169130000 | 7113670000
1757.64 | 279.736 | 24.951 | 0.0225929 | 7103360000 | 160486000 | 7105170000
1954.77 | 311.111 | 24.951 | 0.0208667 | 7128990000 | 148759000 | 7130540000
2879.69 | 458.318 | 24.951 | 0.0220006 | 7150660000 | 157319000 | 7152390000
3163.74 | 503.526 | 24.951 | 0.0206461 | 7154460000 | 147712000 | 7155980000
4351.42 | 692.55 | 24.951 | 0.0216729 | 7176810000 | 155542000 | 7178500000
5039.47 | 802.056 | 24.951 | 0.0205459 | 7186170000 | 147646000 | 7187690000
5624.43 | 895.156 | 24.951 | 0.0189795 | 7198940000 | 136632000 | 7200240000
7832.56 | 1246.59 | 24.951 | 0.0201073 | 7230130000 | 145378000 | 7231590000
8999.05 | 1432.24 | 24.951 | 0.018802 | 7231360000 | 135964000 | 7232640000
9842.76 | 1566.52 | 24.951 | 0.017951 | 7242220000 | 130005000 | 7243380000
13924.5 | 2216.16 | 24.951 | 0.0190918 | 7269640000 | 138791000 | 7270970000
16198.3 | 2578.04 | 24.951 | 0.0176814 | 7272290000 | 128585000 | 7273420000
17576.4 | 2797.36 | 24.951 | 0.0166226 | 7285510000 | 121104000 | 7286520000
21617.7 | 3440.57 | 24.951 | 0.0188939 | 7294750000 | 137826000 | 7296060000
24368 | 3878.28 | 24.951 | 0.0180009 | 7299140000 | 131391000 | 7300330000
28796.9 | 4583.18 | 24.951 | 0.0169181 | 7313570000 | 123732000 | 7314620000
38911.9 | 6193.02 | 24.951 | 0.0183388 | 7339560000 | 134599000 | 7340790000
43514.2 | 6925.5 | 24.951 | 0.0172173 | 7334690000 | 126284000 | 7335780000
50394.7 | 8020.56 | 24.951 | 0.0165191 | 7353740000 | 121477000 | 7354740000
69176.7 | 11009.8 | 24.951 | 0.0179183 | 7372600000 | 132104000 | 7373790000
78325.6 | 12465.9 | 24.951 | 0.0167822 | 7376760000 | 123798000 | 7377800000
89990.5 | 14322.4 | 24.951 | 0.0162794 | 7394170000 | 120372000 | 7395150000
114565 | 18233.5 | 24.951 | 0.0181812 | 7407760000 | 134682000 | 7408980000
121059 | 19267.2 | 24.951 | 0.0174192 | 7407760000 | 129037000 | 7408890000
139245 | 22161.6 | 24.951 | 0.0168273 | 7419050000 | 124842000 | 7420100000
206216 | 32820.4 | 24.951 | 0.0176047 | 7453470000 | 131216000 | 7454620000
216177 | 34405.7 | 24.951 | 0.0168376 | 7444880000 | 125354000 | 7445940000
243680 | 38782.8 | 24.951 | 0.0171653 | 7459350000 | 128042000 | 7460450000
366607 | 58347.3 | 24.951 | 0.0174833 | 7487470000 | 130906000 | 7488620000
389119 | 61930.2 | 24.951 | 0.0172624 | 7487150000 | 129246000 | 7488270000
435142 | 69255 | 24.951 | 0.0174207 | 7504360000 | 130731000 | 7505500000
629291 | 100155 | 24.951 | 0.0181904 | 7531770000 | 137006000 | 7533020000
641562 | 102108 | 24.951 | 0.01763 | 7525070000 | 132667000 | 7526240000
691767 | 110098 | 24.951 | 0.0178359 | 7532780000 | 134354000 | 7533980000
1132720 | 180279 | 24.951 | 0.0175904 | 7581920000 | 133369000 | 7583090000
1145650 | 182335 | 24.951 | 0.0180125 | 7570460000 | 136363000 | 7571690000
1210590 | 192672 | 24.951 | 0.0188341 | 7580100000 | 142765000 | 7581440000
2013730 | 320495 | 24.951 | 0.0180211 | 7622760000 | 137371000 | 7624000000
2062160 | 328204 | 24.951 | 0.0188495 | 7615320000 | 143545000 | 7616680000
2161770 | 344057 | 24.951 | 0.0197151 | 7631600000 | 150458000 | 7633080000
3495830 | 556378 | 24.951 | 0.0175773 | 7678690000 | 134971000 | 7679870000
3524030 | 560867 | 24.951 | 0.0189523 | 7662190000 | 145216000 | 7663560000
3666070 | 583473 | 24.951 | 0.0200965 | 7665270000 | 154046000 | 7666820000
6292490 | 1001480 | 24.951 | 0.0186773 | 7734550000 | 144461000 | 7735900000
6292910 | 1001550 | 24.951 | 0.0201998 | 7710580000 | 155752000 | 7712150000
6415620 | 1021080 | 24.951 | 0.0215597 | 7724370000 | 166535000 | 7726160000
11186600 | 1780410 | 24.951 | 0.019976 | 7778970000 | 155393000 | 7780520000
11327200 | 1802790 | 24.951 | 0.02152 | 7769360000 | 167197000 | 7771160000
11456500 | 1823350 | 24.951 | 0.0227321 | 7790370000 | 177091000 | 7792380000
19576600 | 3115720 | 24.951 | 0.0213536 | 7829000000 | 167177000 | 7830780000
20137300 | 3204950 | 24.951 | 0.0232127 | 7833240000 | 181830000 | 7835350000
20156200 | 3207960 | 24.951 | 0.0191697 | 7855240000 | 150583000 | 7856680000
34958300 | 5563780 | 24.951 | 0.0229491 | 7889720000 | 181062000 | 7891800000
35240300 | 5608670 | 24.951 | 0.024825 | 7902050000 | 196169000 | 7904490000
36281200 | 5774330 | 24.951 | 0.0212176 | 7915050000 | 167939000 | 7916840000
62924900 | 10014800 | 24.951 | 0.0247239 | 7962590000 | 196866000 | 7965020000
62929100 | 10015500 | 24.951 | 0.0254224 | 7978730000 | 202838000 | 7981310000
64499900 | 10265500 | 24.951 | 0.0227984 | 7973320000 | 181779000 | 7975390000
111866000 | 17804100 | 24.951 | 0.0264391 | 8038420000 | 212528000 | 8041230000
112875000 | 17964600 | 24.951 | 0.0245247 | 8035500000 | 197068000 | 8037910000
121142000 | 19280400 | 24.951 | 0.0212947 | 8085510000 | 172179000 | 8087340000
195766000 | 31157200 | 24.951 | 0.0275037 | 8121640000 | 223376000 | 8124710000
201562000 | 32079600 | 24.951 | 0.0266826 | 8115210000 | 216535000 | 8118100000
218056000 | 34704700 | 24.951 | 0.0244879 | 8147040000 | 199504000 | 8149480000
349583000 | 55637800 | 24.951 | 0.0274834 | 8212820000 | 225717000 | 8215920000
362812000 | 57743300 | 24.951 | 0.0279757 | 8200290000 | 229408000 | 8203490000
387655000 | 61697200 | 24.951 | 0.0262589 | 8215880000 | 215740000 | 8218710000
644999000 | 102655000 | 24.951 | 0.028959 | 8292850000 | 240153000 | 8296320000
678396000 | 107970000 | 24.951 | 0.0280476 | 8295030000 | 232656000 | 8298290000
790217000 | 125767000 | 24.951 | 0.0268817 | 8343320000 | 224282000 | 8346330000
1128750000 | 179646000 | 24.951 | 0.0292372 | 8385520000 | 245170000 | 8389110000
1211420000 | 192804000 | 24.951 | 0.0298248 | 8387490000 | 250155000 | 8391220000
1422390000 | 226381000 | 24.951 | 0.0277788 | 8421010000 | 233925000 | 8424260000
2015620000 | 320796000 | 24.951 | 0.0282065 | 8480580000 | 239208000 | 8483960000
2180560000 | 347047000 | 24.951 | 0.0302506 | 8487250000 | 256744000 | 8491140000
2528690000 | 402454000 | 24.951 | 0.0299206 | 8509920000 | 254622000 | 8513720000
3876550000 | 616972000 | 24.951 | 0.0302503 | 8590330000 | 259860000 | 8594260000
4425210000 | 704295000 | 24.951 | 0.0308334 | 8604140000 | 265295000 | 8608230000
5887620000 | 937044000 | 24.951 | 0.029924 | 8664680000 | 259282000 | 8668560000
6783960000 | 1079700000 | 24.951 | 0.029539 | 8691220000 | 256730000 | 8695010000
7902170000 | 1257670000 | 24.951 | 0.0307922 | 8714090000 | 268326000 | 8718220000
10597700000 | 1686680000 | 24.951 | 0.0311553 | 8759750000 | 272913000 | 8764000000
12114200000 | 1928040000 | 24.951 | 0.0280794 | 8789090000 | 246792000 | 8792550000
14223900000 | 2263800000 | 24.951 | 0.0308903 | 8823900000 | 272573000 | 8828110000
18840400000 | 2998540000 | 24.951 | 0.0318972 | 8864400000 | 282750000 | 8868910000
25286900000 | 4024540000 | 24.951 | 0.0300537 | 8929590000 | 268368000 | 8933630000
32970700000 | 5247440000 | 24.951 | 0.0321937 | 8972130000 | 288846000 | 8976780000
44185400000 | 7032330000 | 24.951 | 0.0319591 | 9050390000 | 289242000 | 9055010000
44252100000 | 7042950000 | 24.951 | 0.028957 | 9029710000 | 261474000 | 9033500000
58876200000 | 9370440000 | 24.951 | 0.0316493 | 9091030000 | 287725000 | 9095580000
79021700000 | 12576700000 | 24.951 | 0.0274433 | 9126250000 | 250454000 | 9129680000
79533800000 | 12658200000 | 24.951 | 0.0329522 | 9153080000 | 301614000 | 9158050000
105977000000 | 16866800000 | 24.951 | 0.0302305 | 9202560000 | 278198000 | 9206760000
141393000000 | 22503500000 | 24.951 | 0.0330786 | 9259160000 | 306280000 | 9264230000
188404000000 | 29985400000 | 24.951 | 0.0290127 | 9305560000 | 269979000 | 9309470000
247438000000 | 39381100000 | 24.951 | 0.0321307 | 9341760000 | 300158000 | 9346580000
329707000000 | 52474400000 | 24.951 | 0.0278209 | 9403360000 | 261610000 | 9407000000
441854000000 | 70323300000 | 24.951 | 0.0306262 | 9393600000 | 287690000 | 9398000000
588762000000 | 93704400000 | 24.951 | 0.0263913 | 9500350000 | 250726000 | 9503660000
795338000000 | 126582000000 | 24.951 | 0.0298924 | 9497290000 | 283897000 | 9501530000
1413930000000 | 225035000000 | 24.951 | 0.0287428 | 9568050000 | 275012000 | 9572000000
2474380000000 | 393811000000 | 24.951 | 0.0278085 | 9638970000 | 268046000 | 9642700000
4418540000000 | 703233000000 | 24.951 | 0.0266838 | 9709690000 | 259092000 | 9713140000