## General Info
| Symbol | Value | Units (MPA)
Thickness | t0 |  | [mm]
Density | ρ | 0.001 | [g]/[mm]3
Test Data | Units (MPA) | Remark
Time | [s] | Time
Strain | [-] | Engineering (Nominal) Strain
Stress | [MPa] | Engineering (Nominal) Stress
Important Remarks:
* If not explicitely mentioned, experimental test data was acquired at controlled room temperature (23°C) and humidity (50% RH)
* Stress-strain curves are averaged curves based on tests of at least three individual specimen
* Material thickness may not be the thickness used when conducting tests. Materials are laminated prior to testing according to need and consistent with 3M test methods.
Generated Model | Unit System | Verification Key
ABAQUS | m-kg-s | c0665c887034cfe7c9bef00a196599c4f76deb7f371c797ccb87f6edb03fdc52
ABAQUS | cm-g-s | c1f36a94eea7d670f7303ce290ad4359fdd33df926eb7faa6690e44452729564
ABAQUS | mm-N-s | 8cb56443dc13a90aa2075ca527622be97de1a46640c60c724b702bc835a1d420
ABAQUS | mm-g-ms | e4170d052af443d79c268c0cd191df81fe7512fd2acabf2ca58ce679dd2bc793
ABAQUS | in-lbf-s | 55f23a050e70f18c7b0ae688a3d54cc7f19cf414eb2171544489a26a4be785b7
ANSYS MAPDL | m-kg-s | a4b25e517e7ba3246bc62a4153bd9744c9845f3715c83dd31b89dfe5946d8942
ANSYS MAPDL | cm-g-s | 0d145f13b9569192e80a5e999726f11310329a622629265ab95793cc7aee896a
ANSYS MAPDL | mm-N-s | cdef4862d851867c78cc18bf1d06793d7e0bc2463d2f75e8a315161f3499383b
ANSYS MAPDL | mm-g-ms | 1859cb9559ab0e2337576cabeace51bd461d0ab401be28527d48c28cad3277ee
ANSYS MAPDL | in-lbf-s | 30766a37e059a5932c0940343d8ff9ef24e17166bacf65064476fb1527bf0334
ANSYS WORKBENCH | N/A | 726790a68202693c586834dbc277199bea204d2a3198b8ad82885477699e0c65
LS-DYNA | m-kg-s | a4ae1cc059a4c6239f33ba8c6521d7233c3cc5aa025ac57f589abd094b4417c4
LS-DYNA | cm-g-s | 63e411fb62c38137f921678fd3c8da6b204b20e228b3ee56f1dc2572881430dc
LS-DYNA | mm-N-s | e74373d41b17a26ceaf7f1013b56498894f6682e22a874228dbab50dcc1c2f29
LS-DYNA | mm-g-ms | 49f531813abeb56a179e249c1a97fb6b5250cfaff6198c364951646d6c76f4af
LS-DYNA | in-lbf-s | 758ae35edb18513db568286d6fc15f1c485754e5c6ef7ba6017034c2671f0f4b
Creation Date | 2021-01-28
Last updated:

## DMA
DMA Results
Test Type | tension
Tg (°C) | 37.32702
Tref (°C) | 24.951
WLF C1 | 13.12674
WLF C2 (°C) | 35.34555
Frequency [Hz] | Storage Modulus [MPa] | Loss Modulus [MPa] | tan(δ) | Simulated Storage Modulus [MPa] | Simulated Loss Modulus [MPa]
1.300963e-07 | 83.60023 | 7.60934 | 0.09102060597 | 69.01327 | 5.987528
1.565284e-07 | 84.20049 | 8.023719 | 0.0952054 | 69.69089 | 6.812462
1.883307e-07 | 84.9227 | 8.522288 | 0.1002404 | 70.5062 | 7.805
2.265945e-07 | 85.79164 | 9.122152 | 0.1062985 | 71.48715 | 8.999196
2.726324e-07 | 78.79623 | 8.739902 | 0.1109217 | 72.72156 | 10.05454
3.28024e-07 | 82.56109 | 9.757333 | 0.1176787 | 74.04855 | 10.75739
3.946696e-07 | 87.24451 | 11.00045 | 0.1258283 | 75.64329 | 11.59786
4.748559e-07 | 82.96523 | 11.03402 | 0.1330886 | 77.26025 | 12.24987
5.713339e-07 | 84.94313 | 12.07048 | 0.1415019 | 78.5949 | 12.66899
6.874136e-07 | 90.24441 | 13.73446 | 0.1518296 | 80.07997 | 13.12118
8.270775e-07 | 86.60651 | 14.07571 | 0.1627453 | 81.41253 | 13.63234
9.951175e-07 | 87.55784 | 15.25937 | 0.173522 | 82.4532 | 14.3423
1.197299e-06 | 93.53223 | 17.43284 | 0.1857428 | 83.54926 | 15.24847
1.440558e-06 | 76.13129 | 16.04373 | 0.2107659 | 84.7085 | 16.44331
1.73324e-06 | 91.1966 | 19.94799 | 0.2178861 | 85.88697 | 18.07552
2.085388e-06 | 97.84022 | 22.55049 | 0.229572 | 87.29246 | 20.06402
2.509083e-06 | 87.46091 | 22.39546 | 0.257813 | 89.00483 | 22.43154
3.018861e-06 | 96.28954 | 27.10143 | 0.2810893 | 91.16296 | 24.94666
3.632212e-06 | 104.0996 | 29.85386 | 0.2862857 | 93.79488 | 27.74941
4.37018e-06 | 98.99567 | 30.81219 | 0.3145807 | 96.94073 | 30.92555
5.258084e-06 | 103.7669 | 36.22483 | 0.3492347 | 100.3823 | 33.63856
6.326385e-06 | 113.282 | 39.25395 | 0.3467613 | 104.1007 | 36.25184
7.611737e-06 | 109.5619 | 41.29196 | 0.3829346 | 108.3386 | 39.19878
9.158237e-06 | 108.0649 | 47.42006 | 0.4415263 | 112.0187 | 41.85105
1.101894e-05 | 91.69971 | 44.0771 | 0.4879647 | 115.4211 | 44.80128
1.32577e-05 | 90.5129 | 49.29955 | 0.5416293 | 119.0359 | 48.37745
1.595131e-05 | 123.6727 | 64.70817 | 0.5265363 | 122.1607 | 52.87535
1.919218e-05 | 107.2446 | 62.10302 | 0.5900947 | 125.2303 | 58.62596
2.309152e-05 | 98.81977 | 65.4283 | 0.6597455 | 128.8521 | 65.61676
2.77831e-05 | 146.7741 | 86.76159 | 0.5931848 | 132.9282 | 74.33969
3.342788e-05 | 128.2356 | 86.089 | 0.6872986 | 138.0893 | 84.67128
4.021952e-05 | 112.4909 | 89.31627 | 0.7927931 | 144.3481 | 97.02242
4.839105e-05 | 148.537 | 123.7885 | 0.8345205 | 152.5095 | 110.4615
5.822281e-05 | 141.0902 | 123.8341 | 0.8810667 | 162.6334 | 124.8833
7.005212e-05 | 136.952 | 127.614 | 0.9321483 | 174.786 | 142.0105
8.428483e-05 | 189.5232 | 176.0509 | 0.928727 | 188.4059 | 158.2375
0.0001014092 | 191.5676 | 184.9824 | 0.9650198 | 202.7666 | 174.5196
0.0001220129 | 194.0275 | 195.7284 | 1.008686 | 220.0451 | 194.1098
0.0001468026 | 246.7521 | 242.8516 | 0.9843295 | 236.1387 | 214.1557
0.000176629 | 244.2383 | 254.4939 | 1.043002 | 250.784 | 236.9284
0.0002125152 | 241.2139 | 268.5015 | 1.113594 | 268.4048 | 264.3279
0.0002556926 | 250.3005 | 277.4028 | 1.107556 | 286.607 | 297.5546
0.0003076425 | 281.5872 | 313.1135 | 1.110922 | 307.433 | 337.6254
0.0003701472 | 319.2305 | 356.0797 | 1.114973 | 332.4904 | 385.8375
0.0004453511 | 356.0344 | 389.4845 | 1.096867 | 366.8324 | 439.5285
0.0005358345 | 401.552 | 432.5253 | 1.08173 | 410.7053 | 501.4995
0.0006447017 | 456.3177 | 484.3108 | 1.063518 | 463.492 | 576.0614
0.0007756878 | 531.7389 | 539.8062 | 1.022744 | 532.7156 | 642.9369
0.0009332867 | 611.9054 | 598.3547 | 0.990329 | 619.8849 | 707.881
0.001122905 | 708.3596 | 668.7986 | 0.9513283 | 724.7647 | 786.0201
0.00135105 | 751.8082 | 685.014 | 0.9176518 | 834.2485 | 845.4412
0.001625547 | 855.0076 | 743.0163 | 0.8822523 | 946.3303 | 876.253
0.001955814 | 979.1744 | 812.803 | 0.8396606 | 1081.184 | 913.3249
0.002353183 | 1113.309 | 885.437 | 0.7969366 | 1219.319 | 946.6852
0.002831287 | 1236.491 | 944.4563 | 0.7668678 | 1325.133 | 958.6715
0.003406528 | 1367.753 | 994.4679 | 0.7280791 | 1437.021 | 974.4848
0.004098643 | 1485.211 | 1011.214 | 0.6817196 | 1528.492 | 999.8831
0.004931377 | 1627.223 | 1062.872 | 0.6558929 | 1610.379 | 1044.284
0.005933301 | 1797.546 | 1113.737 | 0.6204099 | 1706.619 | 1099.772
0.007138788 | 1981.739 | 1105.789 | 0.5582825 | 1806.482 | 1181.303
0.008589198 | 2111.46 | 1147.565 | 0.5446249 | 1926.551 | 1281.449
0.01033429 | 2268.198 | 1194.671 | 0.5268707 | 2071.21 | 1401.49
0.01243394 | 2481.591 | 1122.857 | 0.4525174 | 2253.485 | 1525.375
0.01496019 | 2643.18 | 1168.222 | 0.4427182 | 2473.885 | 1624.406
0.01799969 | 2837.6 | 1222.805 | 0.4309282 | 2739.065 | 1743.557
0.02165675 | 3026.768 | 1205.463 | 0.4032301 | 2984.754 | 1750.786
0.02605682 | 3254.364 | 1184.591 | 0.3699031 | 3280.354 | 1759.469
0.03135086 | 3528.201 | 1159.477 | 0.329805 | 3636.011 | 1769.918
0.03772052 | 3669.581 | 1135.741 | 0.3107872 | 3852.993 | 1693.043
0.04538431 | 3807.549 | 1108.288 | 0.292899 | 4078.02 | 1585.268
0.05460519 | 3973.547 | 1075.259 | 0.2713764 | 4348.766 | 1455.596
0.06569949 | 4226.264 | 1036.386 | 0.2483306 | 4513.735 | 1345.422
0.07904786 | 4556.764 | 990.0478 | 0.2220244 | 4632.005 | 1235.735
0.09510827 | 4954.413 | 934.2953 | 0.1903734 | 4774.303 | 1103.762
0.1144317 | 4524.397 | 929.6595 | 0.2058217 | 4866.573 | 1023.107
0.1376812 | 4625.547 | 898.2031 | 0.1948379 | 4937.469 | 969.3716
0.1656543 | 4747.247 | 860.3557 | 0.1816224 | 5022.768 | 904.7184
0.1993108 | 5422.074 | 790.9692 | 0.1460276 | 5104.24 | 861.4332
0.2398054 | 5498.14 | 760.2781 | 0.1385804 | 5183.354 | 840.1938
0.2885274 | 5589.661 | 723.3513 | 0.12962 | 5278.542 | 814.639
0.3471484 | 5213.593 | 711.4186 | 0.1370528 | 5374.173 | 785.8023
0.4176796 | 5442.972 | 670.9241 | 0.124698 | 5461.271 | 753.5559
0.5025409 | 5718.954 | 622.2023 | 0.1098331 | 5566.065 | 714.7579
0.6046437 | 5935.657 | 576.4789 | 0.09723405 | 5659.266 | 671.832
0.7274911 | 6017.761 | 541.4381 | 0.09026104 | 5720.481 | 625.9992
0.8752977 | 6116.546 | 499.2779 | 0.0818713 | 5794.134 | 570.8544
1.053135 | 6209.987 | 459.5049 | 0.0740124 | 5864.319 | 516.5723
1.267103 | 6250.646 | 442.5795 | 0.07086898 | 5896.718 | 485.3349
1.524545 | 6299.567 | 422.2152 | 0.06708691 | 5935.699 | 447.7508
1.834291 | 6356.72 | 400.4815 | 0.0630023 | 5979.865 | 406.61
2.20697 | 6408.993 | 401.0844 | 0.06259037 | 6006.579 | 396.5373
2.655367 | 6471.886 | 401.8097 | 0.06209474 | 6038.72 | 384.4182
3.194866 | 6487.181 | 348.9953 | 0.05379409 | 6076.622 | 371.6297
3.843977 | 6513.839 | 334.3548 | 0.05135424 | 6112.54 | 369.1748
4.62497 | 6549.784 | 320.5801 | 0.04897485 | 6155.711 | 366.2326
5.56464 | 6593.033 | 304.0067 | 0.04611203 | 6207.654 | 362.6926
6.695225 | 6657.838 | 332.7871 | 0.04999852 | 6246.429 | 350.7529
8.055515 | 6682.651 | 320.7893 | 0.04802186 | 6292.162 | 336.0892
9.69218 | 6712.506 | 306.3539 | 0.04564361 | 6347.186 | 318.4461
11.66137 | 6725.061 | 261.4982 | 0.03888285 | 6378.199 | 300.3837
14.03065 | 6752.599 | 263.8288 | 0.03906889 | 6408.399 | 279.4186
16.8813 | 6785.733 | 266.6329 | 0.03929273 | 6444.736 | 254.194
20.31112 | 6815.534 | 262.0078 | 0.0384509 | 6464.991 | 239.6884
24.4378 | 6849.121 | 254.641 | 0.03718771 | 6484.077 | 225.8047
29.4029 | 6877.763 | 238.1715 | 0.03462917 | 6504.779 | 212.08
35.37678 | 6895.054 | 224.2831 | 0.03253105 | 6520.656 | 209.1776
42.5644 | 6924.463 | 221.3362 | 0.03196853 | 6538.648 | 207.9703
51.21234 | 6955.904 | 215.7142 | 0.03101163 | 6560.114 | 206.8625
61.61731 | 6962.358 | 201.3771 | 0.02892468 | 6582.591 | 208.4438
74.13629 | 6982.031 | 199.5678 | 0.02858477 | 6608.245 | 209.4822
89.1988 | 7005.702 | 197.3908 | 0.0281758 | 6639.111 | 210.7315
107.3216 | 7024.528 | 179.9199 | 0.02561371 | 6667.039 | 206.5726
129.1265 | 7040.023 | 177.0612 | 0.02515158 | 6695.329 | 199.462
155.3615 | 7051.052 | 178.1488 | 0.02526552 | 6724.925 | 190.2012
186.9268 | 7080.767 | 165.6049 | 0.0233877 | 6746.017 | 179.4013
224.9053 | 7097.321 | 167.4938 | 0.02359903 | 6764.324 | 168.3083
270.6 | 7106.817 | 164.0868 | 0.02308827 | 6784.005 | 156.1489
325.5786 | 7131.12 | 149.6003 | 0.02097814 | 6796.937 | 148.2255
391.7275 | 7140.857 | 153.4468 | 0.02148767 | 6807.899 | 143.3526
471.316 | 7151.753 | 154.5568 | 0.02161116 | 6820.566 | 138.2246
567.0747 | 7161.974 | 150.3444 | 0.0209913 | 6831.732 | 138.3444
682.289 | 7175.597 | 155.117 | 0.02161716 | 6844.643 | 139.5609
820.9119 | 7188.756 | 145.4153 | 0.02022865 | 6859.291 | 142.7548
987.6991 | 7207.153 | 138.9351 | 0.01927648 | 6875.914 | 146.0676
1188.373 | 7224.963 | 143.9292 | 0.01992047 | 6895.34 | 149.3368
1429.818 | 7231.344 | 136.0868 | 0.01881903 | 6916.747 | 151.0836
1720.319 | 7248.712 | 132.085 | 0.01822108 | 6936.906 | 149.3366
2069.842 | 7263.464 | 136.8121 | 0.01883486 | 6958.258 | 145.8395
2490.378 | 7271.648 | 131.0573 | 0.01802306 | 6978.874 | 140.5696
2996.356 | 7288.369 | 126.2774 | 0.01732529 | 6995.505 | 133.9835
3605.135 | 7296.401 | 135.4066 | 0.01855816 | 7010.445 | 127.1386
4337.602 | 7308.543 | 126.4003 | 0.01729533 | 7022.444 | 121.5214
5218.886 | 7323.833 | 128.0232 | 0.01747912 | 7032.341 | 118.1436
6279.223 | 7338.987 | 133.6204 | 0.01820681 | 7042.652 | 115.4709
7554.993 | 7345.641 | 123.5207 | 0.01681594 | 7051.974 | 116.0384
9089.964 | 7360.487 | 125.2788 | 0.01701967 | 7062.003 | 118.8961
10936.8 | 7372.139 | 131.8445 | 0.01788413 | 7073.747 | 122.9962
13158.87 | 7383.259 | 122.5192 | 0.01659452 | 7087.456 | 128.4319
15832.39 | 7399.417 | 125.8968 | 0.01701364 | 7103.459 | 133.7552
19049.11 | 7407.76 | 130.228 | 0.01757997 | 7122.143 | 138.8743
22919.38 | 7421.497 | 125.2952 | 0.01688257 | 7141.74 | 141.2685
27575.98 | 7436.534 | 128.0798 | 0.0172222 | 7160.873 | 140.6496
33178.68 | 7451.529 | 129.8912 | 0.01743134 | 7183.546 | 139.7526
39919.69 | 7460.984 | 128.2084 | 0.01718378 | 7201.403 | 135.6979
48030.3 | 7472.641 | 129.3957 | 0.01731561 | 7215.374 | 131.1309
57788.77 | 7486.667 | 130.8242 | 0.01747422 | 7232.185 | 125.6361
69529.9 | 7504.604 | 130.7868 | 0.01742755 | 7244.279 | 121.787
83656.51 | 7517.135 | 133.6556 | 0.01777943 | 7253.486 | 120.9626
100653.3 | 7530.061 | 135.899 | 0.01804743 | 7264.498 | 120.0408
121103.3 | 7540.486 | 134.1995 | 0.0177974 | 7274.186 | 123.2954
145708.2 | 7557.714 | 133.8542 | 0.01771133 | 7285.21 | 128.3428
175312.2 | 7578.442 | 133.4387 | 0.01760777 | 7298.474 | 134.4156
210931 | 7586.194 | 141.9945 | 0.01871797 | 7313.737 | 140.9235
253786.5 | 7600.497 | 140.186 | 0.01844539 | 7331.636 | 147.3656
305349.1 | 7617.705 | 138.0101 | 0.01811743 | 7353.171 | 155.1164
367387.8 | 7636.774 | 148.7562 | 0.01948019 | 7374.986 | 158.9949
442031.1 | 7653.329 | 143.3116 | 0.01872863 | 7396.264 | 158.9253
531840 | 7673.248 | 136.7608 | 0.01782437 | 7421.866 | 158.8416
639895.6 | 7674.621 | 152.7522 | 0.01990494 | 7441.227 | 156.1539
769905.2 | 7696.169 | 149.7711 | 0.01946353 | 7457.002 | 152.1793
926329.3 | 7722.095 | 146.1842 | 0.01893245 | 7475.982 | 147.3971
1114534.5 | 7731.09 | 165.1637 | 0.02136479 | 7491.031 | 145.0735
1340977.9 | 7747.372 | 161.841 | 0.0208925 | 7501.926 | 145.7873
1613428.6 | 7766.963 | 157.8432 | 0.02032427 | 7515.035 | 146.6461
1941234.0 | 7793.894 | 176.1867 | 0.02260636 | 7528.782 | 150.1251
2335640.6 | 7805.683 | 173.1611 | 0.02218567 | 7542.586 | 157.7713
2810180.0 | 7819.867 | 169.5209 | 0.0216795 | 7559.194 | 166.9711
3381133.1 | 7857.775 | 152.8235 | 0.01944752 | 7578.744 | 176.5308
4068088.6 | 7867.829 | 161.7111 | 0.02054959 | 7601.153 | 184.2032
4894614.9 | 7879.926 | 172.4045 | 0.02187557 | 7628.114 | 193.4343
5889069.2 | 7916.336 | 168.7217 | 0.02131247 | 7658.289 | 201.6976
7085569.8 | 7929.75 | 176.8838 | 0.02230182 | 7682.614 | 200.6186
8525167.3 | 7945.89 | 186.7042 | 0.02349217 | 7711.882 | 199.3205
10257252.3 | 7973.498 | 182.4738 | 0.02288497 | 7745.45 | 197.2784
12341250.5 | 7991.245 | 190.2457 | 0.02380087 | 7762.22 | 193.3039
14848661.1 | 8012.898 | 200.4731 | 0.0250118 | 7782.342 | 188.5316
17865510.1 | 8037.303 | 206.6127 | 0.02570662 | 7806.362 | 182.8691
21495301.9 | 8092.248 | 181.7267 | 0.02245262 | 7820.398 | 184.1457
25862569.9 | 8105.533 | 200.5526 | 0.02473575 | 7835.13 | 187.8081
31117149.4 | 8121.518 | 223.2034 | 0.02748276 | 7852.855 | 192.2146
37439318.3 | 8155.633 | 202.9284 | 0.02487922 | 7870.953 | 202.0306
45045982.1 | 8179.536 | 212.4536 | 0.02596772 | 7892.538 | 213.9412
54198115.7 | 8208.296 | 223.9142 | 0.02727738 | 7918.509 | 228.2717
65209717.0 | 8222.481 | 217.8336 | 0.02649046 | 7948.303 | 239.8992
78458579.9 | 8247.379 | 225.7307 | 0.02736388 | 7981.018 | 247.0522
94399255.9 | 8277.335 | 235.2321 | 0.02841475 | 8020.379 | 255.6585
113578649.0 | 8310.248 | 230.017 | 0.02768017 | 8061.514 | 259.8511
136654779.7 | 8351.848 | 228.503 | 0.0273577 | 8096.661 | 256.1073
164419360.2 | 8373.594 | 239.2669 | 0.02857152 | 8130.705 | 249.2956
197824957.8 | 8392.502 | 247.728 | 0.02951885 | 8164.036 | 241.1496
238017675.4 | 8428.352 | 234.5761 | 0.02783151 | 8188.735 | 233.8125
286376473.7 | 8458.863 | 237.2821 | 0.02805058 | 8209.81 | 228.8912
344560480.8 | 8486.618 | 255.083 | 0.03005698 | 8232.305 | 225.0374
414565915.3 | 8514.46 | 254.9177 | 0.02993922 | 8251.343 | 227.427
498794573.6 | 8546.032 | 256.9744 | 0.03006867 | 8271.157 | 234.7641
600136232.8 | 8584.019 | 259.4489 | 0.03022442 | 8294.997 | 243.5917
722067795.1 | 8608.763 | 264.8358 | 0.03076396 | 8322.723 | 255.727
868772575.7 | 8646.922 | 261.0458 | 0.03019075 | 8355.836 | 268.6227
1045283827.0 | 8684.817 | 257.3457 | 0.02963188 | 8395.043 | 280.9679
1257657423.3 | 8714.088 | 268.3252 | 0.03079211 | 8439.75 | 288.8451

## Disclaimer
Technical Information: The technical information, guidance, and other statements contained in this
document or otherwise provided by 3M are based upon records, tests, or experience that 3M believes to
be reliable, but the accuracy, completeness, and representative nature of such information is not
guaranteed. Such information is intended for people with knowledge and technical skills sufficient to
assess and apply their own informed judgment to the information. No license under any 3M or third
party intellectual property rights is granted or implied with this information.
Product Selection and Use: Many factors beyond 3M’s control and uniquely within user’s knowledge
and control can affect the use and performance of a 3M product in a particular application. As a result,
customer is solely responsible for evaluating the product and determining whether it is appropriate and
suitable for customer’s application, including conducting a workplace hazard assessment and reviewing
all applicable regulations and standards (e.g., OSHA, ANSI, etc.). Failure to properly evaluate, select, and
use a 3M product and appropriate safety products, or to meet all applicable safety regulations, may
result in injury, sickness, death, and/or harm to property.
Warranty, Limited Remedy, and Disclaimer: Unless a different warranty is specifically stated on the
applicable 3M product packaging or product literature (in which case such warranty governs), 3M
warrants that each 3M product meets the applicable 3M product specification at the time 3M ships the
product. 3M MAKES NO OTHER WARRANTIES OR CONDITIONS, EXPRESS OR IMPLIED, INCLUDING, BUT
NOT LIMITED TO, ANY IMPLIED WARRANTY OR CONDITION OF MERCHANTABILITY, FITNESS FOR A
PARTICULAR PURPOSE, OR ARISING OUT OF A COURSE OF DEALING, CUSTOM, OR USAGE OF TRADE. If a
3M product does not conform to this warranty, then the sole and exclusive remedy is, at 3M’s option,
replacement of the 3M product or refund of the purchase price.
Limitation of Liability: Except for the limited remedy stated above, and except to the extent prohibited
by law, 3M will not be liable for any loss or damage arising from or related to the 3M product, whether
direct, indirect, special, incidental, or consequential (including, but not limited to, lost profits or business
opportunity), regardless of the legal or equitable theory asserted, including, but not limited to, warranty,
contract, negligence, or strict liability.