## MasterCurve
Reference Temperature (deg_C) | 25
Frequency 0 [Hz] | tan(delta) 0 [] | Storage Modulus 0 [Pa] | Loss Modulus 0 [Pa] | Complex Modulus 0 [Pa]
1.30095e-07 | 0.0910204 | 83600200 | 7609320 | 83945787.2
2.34171e-07 | 0.107498 | 85963700 | 9240930 | 86458964.3
2.7313e-07 | 0.110966 | 78703500 | 8733420 | 79186574.2
4.16305e-07 | 0.128474 | 88764900 | 11404000 | 89494461.8
4.91634e-07 | 0.134411 | 81303300 | 10928000 | 82034430.4
7.28533e-07 | 0.155488 | 92122300 | 14323900 | 93229245.8
8.74015e-07 | 0.166202 | 83979300 | 13957500 | 85131278.8
1.30095e-06 | 0.192008 | 96595100 | 18547100 | 98359586.5
1.44134e-06 | 0.210871 | 76016600 | 16029700 | 77688318.0
1.52953e-06 | 0.211126 | 87353400 | 18442500 | 89279013.8
2.34171e-06 | 0.238078 | 102676000 | 24444800 | 105545768.4
2.59441e-06 | 0.267874 | 79704200 | 21350700 | 82514313.2
2.7313e-06 | 0.278653 | 92627900 | 25811000 | 96156828.0
4.16305e-06 | 0.290783 | 110859000 | 32236000 | 115450758.2
4.61228e-06 | 0.342396 | 85129500 | 29148000 | 89981318.5
4.91633e-06 | 0.350026 | 100723000 | 35255800 | 106715013.8
7.28533e-06 | 0.344541 | 121823000 | 41973000 | 128850983.9
8.07149e-06 | 0.437013 | 92291800 | 40332700 | 100719923.7
8.74015e-06 | 0.431092 | 111742000 | 48171200 | 121682944.9
1.23568e-05 | 0.521354 | 79933100 | 41673500 | 90144223.8
1.44134e-05 | 0.567639 | 104085000 | 59082500 | 119684706.8
1.52953e-05 | 0.513671 | 126998000 | 65235500 | 142773115.3
2.22423e-05 | 0.649912 | 91783500 | 59651200 | 109464499.0
2.59441e-05 | 0.692777 | 122455000 | 84833900 | 148969854.7
2.7313e-05 | 0.585347 | 148318000 | 86817600 | 171859025.9
3.95419e-05 | 0.789236 | 108156000 | 85360500 | 137782928.2
4.61228e-05 | 0.823782 | 150255000 | 123778000 | 194672952.2
6.91984e-05 | 0.933028 | 132777000 | 123885000 | 181596324.2
8.07149e-05 | 0.921161 | 189097000 | 174189000 | 257098197.4
0.000123567 | 1.01198 | 194213000 | 196539000 | 276308284.2
0.000123568 | 1.04639 | 170924000 | 178854000 | 247393951.2
0.000144134 | 0.97908 | 246977000 | 241810000 | 345643913.1
0.000222421 | 1.13308 | 240379000 | 272368000 | 363271786.8
0.000222423 | 1.1054 | 230264000 | 254533000 | 343232512.7
0.000395415 | 1.11661 | 334448000 | 373449000 | 501317883.5
0.000395419 | 1.10522 | 330916000 | 365733000 | 493220058.7
0.000691976 | 1.05561 | 480099000 | 506798000 | 698096886.3
0.000691984 | 1.03996 | 489161000 | 508710000 | 705736741.3
0.00123567 | 0.928135 | 765720000 | 710691000 | 1044705133.5
0.00123568 | 0.93253 | 708434000 | 660636000 | 968668496.9
0.00222421 | 0.805048 | 1080080000 | 869516000 | 1386589658.4
0.00321429 | 0.74278 | 1335170000 | 991736000 | 1663195485.4
0.00395415 | 0.686201 | 1460570000 | 1002250000 | 1771375112.0
0.00578572 | 0.629396 | 1772920000 | 1115870000 | 2094853499.2
0.00691976 | 0.560345 | 1962150000 | 1099480000 | 2249197388.6
0.0102857 | 0.52865 | 2263190000 | 1196430000 | 2559975336.0
0.0123567 | 0.452817 | 2476650000 | 1121470000 | 2718729516.4
0.018 | 0.430927 | 2837620000 | 1222810000 | 3089878890.9
0.0321429 | 0.323806 | 3569170000 | 1155720000 | 3751621410.4
0.0578571 | 0.263786 | 4032090000 | 1063610000 | 4170013908.9
0.1 | 0.180733 | 5075530000 | 917314000 | 5157758210.3
0.102857 | 0.21129 | 4474040000 | 945320000 | 4572817930.3
0.18 | 0.174845 | 4809660000 | 840946000 | 4882624242.2
0.18 | 0.149579 | 5385800000 | 805605000 | 5445717680.5
0.32 | 0.123832 | 5648780000 | 699498000 | 5691925240.2
0.321429 | 0.141558 | 5129950000 | 726185000 | 5181093673.8
0.56 | 0.0997681 | 5905820000 | 589213000 | 5935139579.8
1 | 0.074793 | 6199890000 | 463708000 | 6217206858.5
1.8 | 0.0630402 | 6351910000 | 400426000 | 6364518962.9
3.11111 | 0.061591 | 6535810000 | 402547000 | 6548194899.6
3.2 | 0.0533162 | 6484200000 | 345713000 | 6493409514.1
5.6 | 0.0460043 | 6594660000 | 303383000 | 6601634779.4
5.6 | 0.05159 | 6637860000 | 342447000 | 6646687545.5
9.95555 | 0.0452609 | 6717310000 | 304031000 | 6724186827.0
10 | 0.0387524 | 6705750000 | 259864000 | 6710783289.7
17.4222 | 0.0393352 | 6792020000 | 267165000 | 6797272454.3
27.9736 | 0.0361054 | 6877900000 | 248329000 | 6882381542.9
31.1111 | 0.0328649 | 6877600000 | 226032000 | 6881313263.1
50.3526 | 0.031359 | 6956330000 | 218143000 | 6959749524.0
56 | 0.0290772 | 6953530000 | 202189000 | 6956468921.3
89.5156 | 0.0281672 | 7006200000 | 197345000 | 7008978776.5
99.5556 | 0.0257783 | 7019010000 | 180938000 | 7021341747.8
143.224 | 0.0248528 | 7050040000 | 175213000 | 7052216927.8
156.652 | 0.0253094 | 7051160000 | 178461000 | 7053418013.6
174.222 | 0.023317 | 7075230000 | 164973000 | 7077153074.8
257.804 | 0.0237821 | 7111660000 | 169130000 | 7113670846.5
279.736 | 0.0225929 | 7103360000 | 160486000 | 7105172696.4
311.111 | 0.0208667 | 7128990000 | 148759000 | 7130541891.1
458.318 | 0.0220006 | 7150660000 | 157319000 | 7152390348.9
503.526 | 0.0206461 | 7154460000 | 147712000 | 7155984679.0
692.55 | 0.0216729 | 7176810000 | 155542000 | 7178495322.1
802.056 | 0.0205459 | 7186170000 | 147646000 | 7187686596.5
895.156 | 0.0189795 | 7198940000 | 136632000 | 7200236484.1
1246.59 | 0.0201073 | 7230130000 | 145378000 | 7231591427.9
1432.24 | 0.018802 | 7231360000 | 135964000 | 7232638084.3
1566.52 | 0.017951 | 7242220000 | 130005000 | 7243386765.1
2216.16 | 0.0190918 | 7269640000 | 138791000 | 7270964768.9
2578.04 | 0.0176814 | 7272290000 | 128585000 | 7273426699.0
2797.36 | 0.0166226 | 7285510000 | 121104000 | 7286516461.2
3440.57 | 0.0188939 | 7294750000 | 137826000 | 7296051916.5
3878.28 | 0.0180009 | 7299140000 | 131391000 | 7300322481.5
4583.18 | 0.0169181 | 7313570000 | 123732000 | 7314616582.8
6193.02 | 0.0183388 | 7339560000 | 134599000 | 7340794090.9
6925.5 | 0.0172173 | 7334690000 | 126284000 | 7335777058.0
8020.56 | 0.0165191 | 7353740000 | 121477000 | 7354743275.5
11009.8 | 0.0179183 | 7372600000 | 132104000 | 7373783440.5
12465.9 | 0.0167822 | 7376760000 | 123798000 | 7377798726.1
14322.4 | 0.0162794 | 7394170000 | 120372000 | 7395149721.8
18233.5 | 0.0181812 | 7407760000 | 134682000 | 7408984239.3
19267.2 | 0.0174192 | 7407760000 | 129037000 | 7408883773.2
22161.6 | 0.0168273 | 7419050000 | 124842000 | 7420100297.7
32820.4 | 0.0176047 | 7453470000 | 131216000 | 7454624918.8
34405.7 | 0.0168376 | 7444880000 | 125354000 | 7445935256.2
38782.8 | 0.0171653 | 7459350000 | 128042000 | 7460448858.9
58347.3 | 0.0174833 | 7487470000 | 130906000 | 7488614249.8
61930.2 | 0.0172624 | 7487150000 | 129246000 | 7488265463.4
69255 | 0.0174207 | 7504360000 | 130731000 | 7505498624.6
100155 | 0.0181904 | 7531770000 | 137006000 | 7533015994.7
102108 | 0.01763 | 7525070000 | 132667000 | 7526239368.9
110098 | 0.0178359 | 7532780000 | 134354000 | 7533978067.8
180279 | 0.0175904 | 7581920000 | 133369000 | 7583092916.3
182335 | 0.0180125 | 7570460000 | 136363000 | 7571688020.5
192672 | 0.0188341 | 7580100000 | 142765000 | 7581444312.0
320495 | 0.0180211 | 7622760000 | 137371000 | 7623997692.1
328204 | 0.0188495 | 7615320000 | 143545000 | 7616672755.8
344057 | 0.0197151 | 7631600000 | 150458000 | 7633083005.6
556378 | 0.0175773 | 7678690000 | 134971000 | 7679876124.5
560867 | 0.0189523 | 7662190000 | 145216000 | 7663565963.9
583473 | 0.0200965 | 7665270000 | 154046000 | 7666817745.5
1001480 | 0.0186773 | 7734550000 | 144461000 | 7735898957.7
1001550 | 0.0201998 | 7710580000 | 155752000 | 7712152917.4
1021080 | 0.0215597 | 7724370000 | 166535000 | 7726165012.7
1780410 | 0.019976 | 7778970000 | 155393000 | 7780521913.4
1802790 | 0.02152 | 7769360000 | 167197000 | 7771158835.5
1823350 | 0.0227321 | 7790370000 | 177091000 | 7792382559.9
3115720 | 0.0213536 | 7829000000 | 167177000 | 7830784708.4
3204950 | 0.0232127 | 7833240000 | 181830000 | 7835350090.9
3207960 | 0.0191697 | 7855240000 | 150583000 | 7856683186.8
5563780 | 0.0229491 | 7889720000 | 181062000 | 7891797331.8
5608670 | 0.024825 | 7902050000 | 196169000 | 7904484580.2
5774330 | 0.0212176 | 7915050000 | 167939000 | 7916831437.5
10014800 | 0.0247239 | 7962590000 | 196866000 | 7965023272.4
10015500 | 0.0254224 | 7978730000 | 202838000 | 7981307892.0
10265500 | 0.0227984 | 7973320000 | 181779000 | 7975391866.7
17804100 | 0.0264391 | 8038420000 | 212528000 | 8041229025.9
17964600 | 0.0245247 | 8035500000 | 197068000 | 8037916150.8
19280400 | 0.0212947 | 8085510000 | 172179000 | 8087343047.5
31157200 | 0.0275037 | 8121640000 | 223376000 | 8124711264.2
32079600 | 0.0266826 | 8115210000 | 216535000 | 8118098345.7
34704700 | 0.0244879 | 8147040000 | 199504000 | 8149482352.1
55637800 | 0.0274834 | 8212820000 | 225717000 | 8215921160.6
57743300 | 0.0279757 | 8200290000 | 229408000 | 8203498285.2
61697200 | 0.0262589 | 8215880000 | 215740000 | 8218712059.8
102655000 | 0.028959 | 8292850000 | 240153000 | 8296326571.8
107970000 | 0.0280476 | 8295030000 | 232656000 | 8298292084.2
125767000 | 0.0268817 | 8343320000 | 224282000 | 8346333987.9
179646000 | 0.0292372 | 8385520000 | 245170000 | 8389103289.3
192804000 | 0.0298248 | 8387490000 | 250155000 | 8391219579.1
226381000 | 0.0277788 | 8421010000 | 233925000 | 8424258443.7
320796000 | 0.0282065 | 8480580000 | 239208000 | 8483952946.8
347047000 | 0.0302506 | 8487250000 | 256744000 | 8491132435.9
402454000 | 0.0299206 | 8509920000 | 254622000 | 8513728370.7
616972000 | 0.0302503 | 8590330000 | 259860000 | 8594259521.8
704295000 | 0.0308334 | 8604140000 | 265295000 | 8608229003.5
937044000 | 0.029924 | 8664680000 | 259282000 | 8668558511.0
1079700000 | 0.029539 | 8691220000 | 256730000 | 8695010947.7
1257670000 | 0.0307922 | 8714090000 | 268326000 | 8718220195.1
1686680000 | 0.0311553 | 8759750000 | 272913000 | 8764000317.7
1928040000 | 0.0280794 | 8789090000 | 246792000 | 8792554197.7
2263800000 | 0.0308903 | 8823900000 | 272573000 | 8828108928.3
2998540000 | 0.0318972 | 8864400000 | 282750000 | 8868908327.6
4024540000 | 0.0300537 | 8929590000 | 268368000 | 8933621827.2
5247440000 | 0.0321937 | 8972130000 | 288846000 | 8976778305.6
7032330000 | 0.0319591 | 9050390000 | 289242000 | 9055010772.3
7042950000 | 0.028957 | 9029710000 | 261474000 | 9033494968.0
9370440000 | 0.0316493 | 9091030000 | 287725000 | 9095582012.0
12576700000 | 0.0274433 | 9126250000 | 250454000 | 9129685989.6
12658200000 | 0.0329522 | 9153080000 | 301614000 | 9158048072.1
16866800000 | 0.0302305 | 9202560000 | 278198000 | 9206764072.2
22503500000 | 0.0330786 | 9259160000 | 306280000 | 9264224271.0
29985400000 | 0.0290127 | 9305560000 | 269979000 | 9309475580.0
39381100000 | 0.0321307 | 9341760000 | 300158000 | 9346580910.8
52474400000 | 0.0278209 | 9403360000 | 261610000 | 9406998409.8
70323300000 | 0.0306262 | 9393600000 | 287690000 | 9398004389.0
93704400000 | 0.0263913 | 9500350000 | 250726000 | 9503657908.9
126582000000 | 0.0298924 | 9497290000 | 283897000 | 9501532237.0
225035000000 | 0.0287428 | 9568050000 | 275012000 | 9572001483.6
393811000000 | 0.0278085 | 9638970000 | 268046000 | 9642696268.1
703233000000 | 0.0266838 | 9709690000 | 259092000 | 9713146172.1

## Shift Factors
Shift Temperature 0 [deg_C] | aT 0 [] | bT 0 []
-40.019 | 70323300000 | 1.27868
-35.048 | 9370440000 | 1.25199
-30.037 | 1257670000 | 1.22618
-25.034 | 192804000 | 1.20146
-20.033 | 32079600 | 1.17772
-15.035 | 5563780 | 1.15492
-10.033 | 1001550 | 1.13296
-5.044 | 182335 | 1.11187
-0.057 | 34405.7 | 1.09157
4.919 | 6925.5 | 1.07204
9.935 | 1432.24 | 1.05304
14.936 | 279.736 | 1.03476
19.947 | 31.1111 | 1.01707
24.951 | 1 | 1
29.955 | 0.0321429 | 0.98349
34.968 | 0.00123567 | 0.967488
39.98 | 0.000123568 | 0.952003
44.979 | 1.44134e-05 | 0.937044
50.002 | 2.7313e-06 | 0.922479
55 | 1.30095e-06 | 0.908427

## Raw Data
Raw data was not provided

## Temperature Sweep
Reference Frequency 0 [Hz] | Temperature 0 [deg_C] | Tan(Delta) 0 [] | Storage Modulus 0 [Pa] | Loss Modulus 0 [Pa] | Complex Modulus 0 [Pa]
1 | -39.28063 | 0.0278209 | 7351931912.1 | 205261783.3 | 7354796750.4
1 | -38.56385 | 0.0290127 | 7351931912.1 | 213079559.8 | 7355019084.9
1 | -37.8889 | 0.0321307 | 7344366149.8 | 236223279.0 | 7348164095.9
1 | -37.18282 | 0.0302305 | 7329535285.7 | 220875785.0 | 7332862580.0
1 | -36.47707 | 0.0329522 | 7306388486.9 | 240171871.0 | 7310334824.7
1 | -35.77655 | 0.0302305 | 7288495724.4 | 220875785.0 | 7291841745.2
1 | -35.7608 | 0.0316493 | 7267610978.5 | 229816397.0 | 7271243697.7
1 | -35.04332 | 0.028957 | 7261335509.8 | 209457243.7 | 7264355836.8
1 | -34.34646 | 0.0316493 | 7250047376.9 | 229816397.0 | 7253688892.1
1 | -34.34278 | 0.0319591 | 7233369924.4 | 231704733.5 | 7237080042.9
1 | -33.62604 | 0.0319591 | 7208838804.3 | 231704733.5 | 7212561541.5
1 | -32.97339 | 0.0318972 | 7194137293.8 | 228486856.3 | 7197764767.3
1 | -32.24468 | 0.0308903 | 7163214460.7 | 220903028.8 | 7166619813.9
1 | -31.54261 | 0.0308903 | 7151208066.3 | 220903028.8 | 7154619134.2
1 | -31.13846 | 0.0308903 | 7134881551.2 | 220903028.8 | 7138300420.8
1 | -30.79979 | 0.0307922 | 7120991257.6 | 218801870.5 | 7124351953.0
1 | -30.04957 | 0.0307922 | 7105756400.2 | 218801870.5 | 7109124297.5
1 | -29.65544 | 0.029924 | 7098577046.1 | 212089307.6 | 7101744711.9
1 | -29.28685 | 0.029924 | 7087595674.7 | 212089307.6 | 7090768246.2
1 | -28.53714 | 0.0302503 | 7059682652.1 | 213519961.4 | 7062910867.5
1 | -28.18653 | 0.0302503 | 7058442738.8 | 213519961.4 | 7061671521.0
1 | -27.04284 | 0.0302503 | 7024992039.5 | 212288521.4 | 7028198885.3
1 | -26.64233 | 0.0299206 | 7018228998.4 | 210192049.2 | 7021375860.3
1 | -26.42886 | 0.0282065 | 7017674233.5 | 197960106.8 | 7020465785.9
1 | -25.47676 | 0.0282065 | 6995820089.9 | 197960106.8 | 6998620359.3
1 | -25.03516 | 0.0292372 | 6984244372.1 | 204200478.1 | 6987228870.2
1 | -24.84016 | 0.0292372 | 6980397997.6 | 204200478.1 | 6983384139.5
1 | -23.85165 | 0.0280476 | 6976770812.5 | 194881427.4 | 6979492083.3
1 | -23.4264 | 0.0280476 | 6950327224.1 | 194881427.4 | 6953058844.4
1 | -23.28544 | 0.0280476 | 6948229517.8 | 194881427.4 | 6950961962.4
1 | -21.85724 | 0.0279757 | 6925211779.2 | 193512995.6 | 6927914943.6
1 | -21.67071 | 0.0274834 | 6925211779.2 | 190478860.4 | 6927830857.0
1 | -21.56603 | 0.0274834 | 6917207258.3 | 190478860.4 | 6919829365.7
1 | -20.23271 | 0.0266826 | 6911636837.1 | 183861956.6 | 6914081933.8
1 | -20.01006 | 0.0266826 | 6898416705.9 | 183861956.6 | 6900866486.7
1 | -19.92745 | 0.0266826 | 6898416705.9 | 183861956.6 | 6900866486.7
1 | -18.56653 | 0.0245247 | 6898416705.9 | 168421040.4 | 6900472353.0
1 | -18.36577 | 0.0245247 | 6870596792.4 | 168421040.4 | 6872660760.6
1 | -18.34028 | 0.0245247 | 6867412620.0 | 168421040.4 | 6869477544.9
1 | -16.77315 | 0.0254224 | 6863485129.8 | 174485863.9 | 6865702691.2
1 | -16.70285 | 0.0247239 | 6856947162.0 | 169348745.5 | 6859038079.8
1 | -16.70265 | 0.0247239 | 6850579654.7 | 169348745.5 | 6852672515.3
1 | -15.12898 | 0.0247239 | 6849606469.2 | 169348745.5 | 6851699627.2
1 | -15.0456 | 0.0229491 | 6841542884.3 | 156776300.7 | 6843338939.9
1 | -15.02257 | 0.0229491 | 6841542884.3 | 156776300.7 | 6843338939.9
1 | -13.44125 | 0.0229491 | 6831478251.1 | 156776300.7 | 6833276952.0
1 | -13.43855 | 0.0213536 | 6824287937.5 | 145689640.3 | 6825842902.1
1 | -13.35725 | 0.0227321 | 6824287937.5 | 155250368.0 | 6826053657.1
1 | -11.81044 | 0.02152 | 6822733952.1 | 146595048.9 | 6824308660.2
1 | -11.77761 | 0.02152 | 6821394163.0 | 146595048.9 | 6822969180.3
1 | -11.74144 | 0.02152 | 6815445498.8 | 146595048.9 | 6817021890.5
1 | -10.12695 | 0.0201998 | 6815445498.8 | 137454163.9 | 6816831448.3
1 | -10.07069 | 0.0201998 | 6815445498.8 | 137454163.9 | 6816831448.3
1 | -10.07049 | 0.0200965 | 6805441460.9 | 136766354.6 | 6806815592.7
1 | -8.491754 | 0.0189523 | 6805691777.3 | 128983402.5 | 6806913932.6
1 | -8.375886 | 0.0189523 | 6805691777.3 | 128983402.5 | 6806913932.6
1 | -8.352316 | 0.0189523 | 6815406123.9 | 128983402.5 | 6816626537.5
1 | -6.938251 | 0.0188495 | 6815406123.9 | 128260165.2 | 6816612890.9
1 | -6.799005 | 0.0188495 | 6812878626.6 | 128260165.2 | 6814085841.2
1 | -6.72881 | 0.0188341 | 6812878626.6 | 128260165.2 | 6814085841.2
1 | -5.220644 | 0.0180211 | 6812878626.6 | 122775995.8 | 6813984819.9
1 | -5.056587 | 0.0180125 | 6813179838.4 | 122641604.9 | 6814283562.7
1 | -5.022835 | 0.0178359 | 6812949341.4 | 121515163.8 | 6814032922.1
1 | -3.549792 | 0.01763 | 6812949341.4 | 120090122.1 | 6814007658.1
1 | -3.323819 | 0.0178359 | 6812949341.4 | 121515163.8 | 6814032922.1
1 | -3.265854 | 0.01763 | 6819222727.7 | 120090122.1 | 6820280071.1
1 | -2.155311 | 0.0174207 | 6819222727.7 | 118850981.3 | 6820258365.0
1 | -1.817572 | 0.0174207 | 6820087753.4 | 118850981.3 | 6821123259.3
1 | -1.637282 | 0.0172624 | 6820087753.4 | 117647597.5 | 6821102397.8
1 | -0.3970808 | 0.0171653 | 6821445452.2 | 117162692.6 | 6822451550.1
1 | -0.03190611 | 0.0171653 | 6825553575.1 | 117162692.6 | 6826559067.6
1 | 0.1121343 | 0.0168376 | 6831355888.0 | 114952740.8 | 6832322987.2
1 | 1.315603 | 0.0174192 | 6831678370.0 | 119002138.5 | 6832714750.4
1 | 1.746457 | 0.0174192 | 6831678370.0 | 119002138.5 | 6832714750.4
1 | 1.9165 | 0.0174192 | 6835908213.5 | 119002138.5 | 6836943952.7
1 | 2.662914 | 0.0167822 | 6836454543.4 | 114730504.9 | 6837417188.7
1 | 3.093543 | 0.0167822 | 6841899009.1 | 114730504.9 | 6842860888.5
1 | 3.479733 | 0.0167822 | 6842157731.1 | 114730504.9 | 6843119574.2
1 | 4.468561 | 0.0172173 | 6842648749.5 | 117812348.5 | 6843662883.2
1 | 4.928739 | 0.0172173 | 6849063182.7 | 117812348.5 | 6850076366.7
1 | 5.28 | 0.0172173 | 6854861102.0 | 117812348.5 | 6855873429.2
1 | 6.22919 | 0.0180009 | 6854861102.0 | 123383065.6 | 6855971419.8
1 | 6.757611 | 0.0180009 | 6854861102.0 | 123383065.6 | 6855971419.8
1 | 7.137242 | 0.0180009 | 6859444654.4 | 123383065.6 | 6860554230.4
1 | 7.79455 | 0.0176814 | 6860693830.3 | 121307362.1 | 6861766194.6
1 | 8.054239 | 0.0176814 | 6866819754.2 | 121307362.1 | 6867891161.9
1 | 8.53581 | 0.017951 | 6869935161.0 | 123339317.0 | 6871042257.5
1 | 9.642247 | 0.018802 | 6869935161.0 | 129123221.6 | 6871148515.6
1 | 9.928378 | 0.018802 | 6870893186.1 | 129123221.6 | 6872106371.5
1 | 10.37166 | 0.0189795 | 6872855718.2 | 130443096.1 | 6874093476.6
1 | 11.42498 | 0.0201073 | 6872855718.2 | 138279629.5 | 6874246648.2
1 | 11.77152 | 0.0205459 | 6871126043.5 | 141129691.7 | 6872575259.3
1 | 12.23145 | 0.0206461 | 6871126043.5 | 141906111.0 | 6872591247.1
1 | 13.21262 | 0.0216729 | 6873250615.2 | 148916954.3 | 6874863655.3
1 | 13.49649 | 0.0208667 | 6876400946.8 | 143618473.6 | 6877900569.7
1 | 14.63029 | 0.0220006 | 6876400946.8 | 151285129.0 | 6878064929.3
1 | 14.92986 | 0.0225929 | 6878435642.8 | 155101277.5 | 6880184103.5
1 | 15.15615 | 0.023317 | 6867854965.7 | 160137640.4 | 6869721675.2
1 | 16.19662 | 0.0237821 | 6867854965.7 | 163583441.9 | 6869802862.7
1 | 16.46614 | 0.0248528 | 6855032572.3 | 170366525.9 | 6857149285.3
1 | 16.68922 | 0.0253094 | 6850854330.4 | 173391373.1 | 6853048199.5
1 | 17.55666 | 0.0257783 | 6845247146.9 | 176458692.6 | 6847521169.9
1 | 17.79898 | 0.0281672 | 6838438273.3 | 192619622.8 | 6841150512.6
1 | 18.80993 | 0.0290772 | 6818341544.5 | 198031914.0 | 6821216757.8
1 | 19.02622 | 0.031359 | 6810562666.2 | 213815831.0 | 6813918185.6
1 | 19.94937 | 0.0328649 | 6767133395.2 | 222246756.2 | 6770781934.8
1 | 20.14112 | 0.0361054 | 6762424305.7 | 244329732.8 | 6766836743.2
1 | 20.94769 | 0.0387524 | 6700970313.4 | 257130218.4 | 6705901810.3
1 | 21.80992 | 0.0393352 | 6646792310.1 | 263583548.6 | 6652016559.0
1 | 21.81653 | 0.0452609 | 6635205192.4 | 300839311.1 | 6642021698.0
1 | 22.63976 | 0.0460043 | 6586461012.4 | 301033812.3 | 6593336789.8
1 | 22.63976 | 0.05159 | 6543595523.2 | 339795327.8 | 6552412016.7
1 | 23.39815 | 0.0533162 | 6502606771.9 | 343913289.0 | 6511694954.5
1 | 23.43569 | 0.061591 | 6450444583.5 | 399363776.5 | 6462795583.2
1 | 24.16124 | 0.0630402 | 6335060074.4 | 400501980.4 | 6347707301.3
1 | 24.95165 | 0.074793 | 6199838337.4 | 463704136.0 | 6217155051.6
1 | 25.76388 | 0.0997681 | 5921818658.6 | 590809157.3 | 5951217664.2
1 | 26.56762 | 0.123832 | 5679394346.5 | 703289026.4 | 5722773418.4
1 | 26.57414 | 0.141558 | 5430289642.0 | 730104805.3 | 5479151268.5
1 | 27.42333 | 0.149579 | 5430289642.0 | 812259736.2 | 5490702275.3
1 | 27.42333 | 0.174845 | 4849390411.8 | 847892672.1 | 4922957378.4
1 | 28.25454 | 0.180733 | 4849390411.8 | 927570646.3 | 4937304393.1
1 | 28.29633 | 0.21129 | 4523439474.4 | 955757615.9 | 4623308047.1
1 | 29.10374 | 0.263786 | 4088065267.8 | 1078375507.4 | 4227903897.8
1 | 29.95422 | 0.323806 | 3628874904.2 | 1175052828.6 | 3814378353.0
1 | 30.77129 | 0.430927 | 2892845479.2 | 1175052828.6 | 3122387566.7
1 | 31.2992 | 0.452817 | 2529225494.4 | 1222867580.5 | 2809339196.5
1 | 31.55876 | 0.52865 | 2313199835.7 | 1145277094.2 | 2581192186.3
1 | 32.12944 | 0.560345 | 2009255168.1 | 1143644310.7 | 2311931798.3
1 | 32.39337 | 0.629396 | 1817048465.6 | 1125875122.8 | 2137582727.9
1 | 32.9723 | 0.686201 | 1499754193.7 | 1029138377.9 | 1818897589.9
1 | 33.29966 | 0.74278 | 1372453039.9 | 1019429052.5 | 1709638248.2
1 | 33.9076 | 0.805048 | 1112438099.0 | 895565815.6 | 1428130475.1
1 | 34.9625 | 0.928135 | 791364861.5 | 734492875.7 | 1079693534.5
1 | 34.96252 | 0.93253 | 732160249.7 | 682761441.1 | 1001110292.0
1 | 36.11956 | 1.03996 | 507439188.1 | 527718664.0 | 732107586.3
1 | 36.11959 | 1.05561 | 498038612.5 | 525735260.3 | 724182313.7
1 | 37.32702 | 1.10522 | 348298151.2 | 388914259.5 | 522078445.6
1 | 37.32704 | 1.1054 | 344619859.2 | 380878697.2 | 513645236.8
1 | 38.63263 | 1.11661 | 251385535.2 | 284839255.8 | 379905368.4
1 | 38.63265 | 1.1054 | 251385535.2 | 266187604.5 | 366129114.0
1 | 39.64252 | 1.04639 | 251385535.2 | 253700955.5 | 357153835.4
1 | 40.00345 | 1.01198 | 203998530.9 | 206441727.7 | 290230232.0
1 | 40.00347 | 1.01198 | 199259105.8 | 187865647.7 | 273857066.4
1 | 41.0032 | 0.933028 | 199259105.8 | 183549947.3 | 270914699.5
1 | 41.36402 | 0.921161 | 158988924.4 | 130972886.6 | 205988774.3
1 | 42.30987 | 0.823782 | 140073271.5 | 130692644.4 | 191575282.0
1 | 42.66597 | 0.789236 | 157538701.0 | 92214916.1 | 182543236.1
1 | 43.51261 | 0.692777 | 130115763.0 | 90424383.7 | 158450878.7
1 | 43.62905 | 0.649912 | 130115763.0 | 90141093.7 | 158289382.3
1 | 43.97558 | 0.649912 | 130115763.0 | 69574306.8 | 147548961.2
1 | 44.80372 | 0.567639 | 111052919.1 | 63452460.7 | 127902172.0
1 | 44.93291 | 0.521354 | 111052919.1 | 63037748.9 | 127696940.5
1 | 45.26621 | 0.521354 | 111052919.1 | 51576078.1 | 122445264.0
1 | 46.04362 | 0.437013 | 98874813.8 | 44510047.7 | 108431421.4
1 | 46.23529 | 0.431092 | 119640244.0 | 45003292.4 | 127824427.7
1 | 46.493 | 0.350026 | 108383981.2 | 43209561.4 | 116679705.1
1 | 47.63953 | 0.344541 | 108383981.2 | 37937352.6 | 114831746.9
1 | 47.85547 | 0.342396 | 108383981.2 | 34751317.9 | 113818897.7
1 | 48.22319 | 0.290783 | 100429531.6 | 31386217.2 | 105219700.9
1 | 50.05881 | 0.278653 | 100429531.6 | 27984944.5 | 104255685.4
1 | 50.32372 | 0.267874 | 100429531.6 | 26571680.7 | 103885249.3
1 | 50.88175 | 0.238078 | 95781842.2 | 23168088.4 | 98544008.5
1 | 53.68017 | 0.211126 | 95781842.2 | 20221956.2 | 97893252.1
1 | 54.13823 | 0.210871 | 95781842.2 | 20221956.2 | 97893252.1
1 | 54.97148 | 0.192008 | 83469370.6 | 17601273.5 | 85304986.1