## MasterCurve
Reference Temperature (deg_C) | 20
Frequency 0 [Hz] | tan(delta) 0 [] | Storage Modulus 0 [Pa] | Loss Modulus 0 [Pa] | Complex Modulus 0 [Pa]
2.577608e-07 | 0.0743652 | 23475.08 | 1745.73 | 23539.9
5.553301e-07 | 0.0867473 | 24112.51 | 2091.695 | 24203.06
9.245613e-07 | 0.106013 | 24462.76 | 2593.376 | 24599.85
1.19642e-06 | 0.103492 | 25064.21 | 2593.949 | 25198.08
1.991912e-06 | 0.127331 | 25679.16 | 3269.754 | 25886.49
2.577608e-06 | 0.127351 | 26330.34 | 3353.186 | 26543
4.291434e-06 | 0.153697 | 27148.82 | 4172.709 | 27467.62
4.951638e-06 | 0.155915 | 27565.17 | 4297.822 | 27898.21
5.55325e-06 | 0.154433 | 27987.32 | 4322.157 | 28319.09
9.245613e-06 | 0.182022 | 29245.78 | 5323.373 | 29726.31
1.066801e-05 | 0.184941 | 29749.21 | 5501.854 | 30253.7
1.196428e-05 | 0.184923 | 30180.84 | 5581.12 | 30692.54
1.991893e-05 | 0.211055 | 31925.16 | 6737.954 | 32628.45
2.298348e-05 | 0.218346 | 32353.03 | 7064.151 | 33115.26
2.577634e-05 | 0.21547 | 33040.95 | 7119.323 | 33799.24
3.795178e-05 | 0.247263 | 34598.03 | 8554.811 | 35639.98
4.291462e-05 | 0.239969 | 35397.11 | 8494.176 | 36402.01
4.951638e-05 | 0.247437 | 35987.89 | 8904.751 | 37073.21
5.55325e-05 | 0.243469 | 36705.34 | 8936.639 | 37777.58
8.176482e-05 | 0.274443 | 38498.75 | 10565.69 | 39922.27
9.245705e-05 | 0.265213 | 39771.31 | 10547.84 | 41146.25
0.0001066791 | 0.271663 | 40525.48 | 11009.27 | 41994.27
0.000119643 | 0.267551 | 41287.52 | 11046.51 | 42739.73
0.0001761566 | 0.292221 | 43792.29 | 12796.96 | 45623.75
0.0001991893 | 0.287142 | 45159.22 | 12967.12 | 46984.05
0.0002298362 | 0.29335 | 46168.99 | 13543.69 | 48114.52
0.0002577608 | 0.288338 | 46787.02 | 13490.48 | 48693.11
0.0003795178 | 0.315397 | 50432.17 | 15906.21 | 52881.1
0.0004291471 | 0.30626 | 51699.57 | 15833.55 | 54069.83
0.0004951688 | 0.312589 | 53063.35 | 16587.03 | 55595.4
0.0005050864 | 0.329116 | 54300.68 | 17871.16 | 57165.92
0.0008176407 | 0.333343 | 58443.39 | 19481.72 | 61604.93
0.0009245613 | 0.32441 | 59487.67 | 19298.43 | 62539.68
0.001066791 | 0.330691 | 61382.06 | 20298.52 | 64651.27
0.001088178 | 0.337334 | 63424.7 | 21395.31 | 66936.18
0.001761577 | 0.351796 | 68271.71 | 24017.74 | 72373.19
0.002249135 | 0.352182 | 74966.59 | 26401.9 | 79479.87
0.002298367 | 0.350216 | 71385.02 | 25000.21 | 75636.17
0.002344404 | 0.357874 | 74772.43 | 26759.19 | 79416.44
0.003795216 | 0.371164 | 80134.47 | 29743.04 | 85476.21
0.004845626 | 0.365357 | 88365 | 32284.75 | 94078.05
0.004951638 | 0.374806 | 83444.43 | 31275.58 | 89113.04
0.005050864 | 0.376255 | 88236.04 | 33199.21 | 94275.06
0.008176407 | 0.395617 | 94591.11 | 37421.92 | 101724.5
0.01043956 | 0.387857 | 105128.3 | 40774.88 | 112758.9
0.01088168 | 0.396144 | 104302.6 | 41318.79 | 112188.5
0.01591549 | 0.388673 | 117442.5 | 45656.85 | 126005.1
0.01761581 | 0.428202 | 112446.2 | 48149.77 | 122321.5
0.02249135 | 0.405297 | 124334.3 | 50392.25 | 134158.1
0.02344419 | 0.423866 | 124368 | 52715.39 | 135078.9
0.03428898 | 0.4027665 | 139368.5 | 56139.25 | 150250.4
0.03795178 | 0.471596 | 135056.4 | 63692.14 | 149321.5
0.04845581 | 0.433092 | 149097.7 | 64573.08 | 162480.1
0.05050914 | 0.459062 | 149523.9 | 68640.67 | 164526.4
0.0738732 | 0.4286375 | 167845.5 | 71940.2 | 182613
0.1035384 | 0.433994 | 189981.3 | 82450.24 | 207101.2
0.1043963 | 0.470318 | 179885.6 | 84603.59 | 198787.8
0.1088168 | 0.505401 | 181726.8 | 91844.91 | 203617.6
0.1591549 | 0.463511 | 201756.5 | 93534.85 | 222383.6
0.2230672 | 0.4651715 | 229275 | 106652 | 252866.9
0.2249157 | 0.519562 | 219510.1 | 114049.1 | 247369.9
0.2344424 | 0.562979 | 224220.3 | 126231.8 | 257311.5
0.3428866 | 0.5095935 | 245649 | 125217 | 275722.2
0.4805827 | 0.5114855 | 280536.9 | 143492.1 | 315104.7
0.4845581 | 0.579585 | 272318.9 | 157831.8 | 314751.4
0.5050864 | 0.630505 | 282109 | 177871 | 333502
0.7387368 | 0.5668275 | 303938 | 172346.5 | 349401.8
1.016255 | 0.54693 | 359477.4 | 196608.6 | 409730.4
1.035384 | 0.565654 | 346386.2 | 195934.2 | 397961.8
1.043965 | 0.64915 | 344761.1 | 223801.7 | 411032.1
1.591565 | 0.634177 | 383475 | 243296.5 | 454143.4
2.18946 | 0.604321 | 452430.3 | 273413.3 | 528628.4
2.230652 | 0.630123 | 437179.9 | 275476.9 | 516733.8
2.249135 | 0.724462 | 445882.1 | 323024.5 | 550595.8
3.428866 | 0.70801 | 494268.5 | 350109.5 | 605704.6
4.717039 | 0.670193 | 580462.4 | 389022.2 | 698766.7
4.805858 | 0.7004245 | 564200.4 | 395178.8 | 688831.2
7.387384 | 0.78609 | 651046.5 | 512022.5 | 828268.4
10.16255 | 0.741131 | 759339.9 | 562770.9 | 945149.8
10.35394 | 0.775843 | 743036.1 | 576480.1 | 940442.5
15.91549 | 0.865793 | 876711.5 | 759418 | 1159887.4
16.45303 | 0.769337 | 941444.7 | 724289.3 | 1187818.6
21.8944 | 0.812455 | 1016783.1 | 826089.9 | 1310065.8
22.30652 | 0.853065 | 1001501.0 | 854347.5 | 1316401.9
35.44706 | 0.834023 | 1276925.0 | 1064982.0 | 1662746.0
47.1707 | 0.886803 | 1386920.5 | 1229924.2 | 1853715.7
48.05869 | 0.9292655 | 1379744.9 | 1282152.3 | 1883510.1
76.36821 | 0.898306 | 1764014.0 | 1584629.3 | 2371243.5
101.6265 | 0.95523 | 1941317.4 | 1854400.1 | 2684681.1
103.5384 | 1.00073 | 1944962.0 | 1946390.7 | 2751602.0
164.5303 | 0.956632 | 2489072.0 | 2381127.0 | 3444596.5
218.944 | 1.01428 | 2775944.4 | 2815587.9 | 3953909.8
354.4673 | 1.00131 | 3571217.1 | 3575907.0 | 5053781.0
471.708 | 1.05862 | 4043022.3 | 4280003.1 | 5887652.8
555.3673 | 1.01608 | 4511932.0 | 4584467.7 | 6432330.4
763.6871 | 1.03444 | 5212882.4 | 5392411.8 | 7500149.9
1016.255 | 1.08369 | 6005019.9 | 6507614.2 | 8854903.0
1196.506 | 1.01962 | 6788249.4 | 6921451.6 | 9694680.1
1645.319 | 1.04367 | 7741924.0 | 8079984.4 | 11190332.2
2577.787 | 1.00548 | 10224061.3 | 10280119.0 | 14498699.1
3544.673 | 1.02997 | 11633544.9 | 11982221.5 | 16700688.5
5553.673 | 0.974944 | 15344707.3 | 14960258.8 | 21430571.3
7636.887 | 0.992649 | 17614963.9 | 17485519.1 | 24819958.4
11964.94 | 0.923176 | 23020592.8 | 21252013.7 | 31330429.0
16453.03 | 0.933481 | 26591325.7 | 24822543.9 | 36376603.6
25778.04 | 0.859166 | 34239078.8 | 29417144.7 | 45140701.4
53448.35 | 0.812183 | 46997680.2 | 38170763.5 | 60545760.6
55537.28 | 0.78101 | 50048482.5 | 39088341.2 | 63503929.2
115151.3 | 0.704459 | 70927347.1 | 49965424.2 | 86759623.0
119649.4 | 0.697258 | 71377733.3 | 49768715.1 | 87015549.3
248085.3 | 0.613578 | 99235208.1 | 60888545.3 | 116426120.3
257780.9 | 0.613087 | 98567045.1 | 60430098.2 | 115616863.6
534483.5 | 0.533131 | 132908300.9 | 70857300.8 | 150616644.3
555367.3 | 0.53129 | 132016383.3 | 70139044.8 | 149491842.8
1151501.9 | 0.459364 | 171589281.0 | 78822081.6 | 188827439.5
2480869.3 | 0.395917 | 213438619.7 | 84503908.2 | 229558173.2
5344888.5 | 0.337214 | 257080709.2 | 86691015.9 | 271303931.6
11000603.4 | 0.327987 | 307509123.2 | 100858873.3 | 323626904.3
11515019.5 | 0.286464 | 301401560.4 | 86340905.1 | 313524564.4
23700139.9 | 0.268115 | 364641113.8 | 97765889.8 | 377519947.9
24808746.6 | 0.245376 | 343757257.7 | 84349709.9 | 353954694.6
51060290.5 | 0.223104 | 412960257.8 | 92133287.6 | 423113125.8
53448350.3 | 0.210944 | 384312970.5 | 81068505.7 | 392770367.9
110006033.5 | 0.189011 | 454582694.6 | 85921167.5 | 462631465.9
236999198.7 | 0.150054 | 496558450.0 | 74510486.4 | 502117622.5
510606205.2 | 0.136691 | 531711762.0 | 72680145.3 | 536656129.6
686919059.2 | 0.129315 | 605225630.5 | 78264394.7 | 610265007.4
1100071335.7 | 0.116616 | 567286290.2 | 66154565.0 | 571130599.3
1479925897.8 | 0.0961249 | 645424071.8 | 62041302.2 | 648399071.3
2369991987.0 | 0.10264 | 597434046.2 | 61320638.9 | 600572776.9
3188396635.8 | 0.0997807 | 685459617.4 | 68395677.4 | 688863452.2
5106073053.0 | 0.0913457 | 624874703.0 | 57079684.3 | 627476282.2
6869190591.6 | 0.0878255 | 706344415.5 | 62035127.9 | 709063319.0
11000603350.5 | 0.084623 | 651648958.2 | 55144479.3 | 653978041.1
14799121594.5 | 0.0701855 | 730963990.3 | 51303195.0 | 732762153.0
31884172434.0 | 0.0599218 | 752795947.7 | 45108825.4 | 754146235.8
68692592835.5 | 0.0568225 | 773693882.4 | 43963301.2 | 774941930.5
147991215944.5 | 0.0526279 | 793494899.0 | 41760006.2 | 794593010.8
318842411259.0 | 0.0515562 | 812490633.0 | 41889009.1 | 813569737.5
686919059164.5 | 0.0524694 | 832034169.3 | 43656295.5 | 833178691.0

## Shift Factors
Shift Temperature 0 [deg_C] | aT 0 [] | bT 0 []
-50.0012 | 43160397397.6 | 1.313675
-40.0071 | 691188293.4 | 1.257361
-30.0005 | 3358258.9 | 1.205616
-19.9975 | 34894.76 | 1.157978
-9.9997 | 1033.774 | 1.113983
0.004 | 63.85319 | 1.073185
9.9996 | 6.505509 | 1.0353
19.9949 | 1 | 1
29.9933 | 0.1413173 | 0.9670176
40.0042 | 0.03173551 | 0.936104
60.0036 | 0.00238458 | 0.8799091
79.9999 | 0.0003111206 | 0.8300863
100.0067 | 5.80919e-05 | 0.7855812
120.0087 | 1.619559e-05 | 0.7456147

## Raw Data
Frequency 0 [Hz] | Temperature 0 [deg_C] | Tan(Delta) 0 [] | Storage Modulus 0 [Pa] | Loss Modulus 0 [Pa] | Complex Modulus 0 [Pa]
0.01591549 | 29.992 | 0.352182 | 77523.5 | 27302.4 | 82190.72
0.03428898 | 29.985 | 0.365357 | 91378.9 | 33385.9 | 97286.8
0.0738732 | 29.995 | 0.387857 | 108714 | 42165.6 | 116604.8
0.1591549 | 29.998 | 0.405297 | 128575 | 52111 | 138733.9
0.3428866 | 29.995 | 0.433092 | 154183 | 66775.5 | 168021.9
0.7387368 | 29.998 | 0.470318 | 186021 | 87489.2 | 205567.9
1.591565 | 29.99 | 0.519562 | 226997 | 117939 | 255807
3.428866 | 30.006 | 0.579585 | 281607 | 163215 | 325486.8
7.387384 | 29.989 | 0.64915 | 356520 | 231435 | 425051.4
15.91549 | 29.985 | 0.724462 | 461090 | 334042 | 569375.1
0.01591549 | 19.991 | 0.385132 | 114592 | 44133.2 | 122796.8
0.03428898 | 20 | 0.400752 | 136281 | 54615 | 146817.3
0.0738732 | 19.991 | 0.42983 | 164085 | 70528.5 | 178600.6
0.1591549 | 19.997 | 0.459986 | 196499 | 90386.6 | 216290.5
0.3428866 | 19.995 | 0.503895 | 239336 | 120600 | 268003.9
0.7387368 | 19.994 | 0.558753 | 295750 | 165251 | 338786
1.591565 | 20.002 | 0.624947 | 372038 | 232504 | 438714.5
3.428866 | 20.005 | 0.697844 | 478319 | 333792 | 583271.9
7.387384 | 19.979 | 0.775364 | 628595 | 487390 | 795412.3
15.91549 | 19.993 | 0.854667 | 843679 | 721064 | 1109832.2
0.01591549 | 9.99 | 0.435394 | 183154 | 79744.1 | 199761.1
0.03428898 | 9.998 | 0.464683 | 221678 | 103010 | 244442.6
0.0738732 | 10.003 | 0.512579 | 272174 | 139511 | 305846.4
0.1591549 | 10.009 | 0.565047 | 335016 | 189299 | 384798.4
0.3428866 | 10.005 | 0.62904 | 423104 | 266150 | 499852.8
0.7387368 | 10.001 | 0.69833 | 545493 | 380934 | 665337
1.591565 | 9.99 | 0.77397 | 717347 | 555205 | 907104.9
3.428866 | 9.991 | 0.851452 | 966104 | 822591 | 1268862.8
7.387384 | 10.002 | 0.928108 | 1330500 | 1234850 | 1815236.8
15.91549 | 10 | 1 | 1874100 | 1874110 | 2650384.7
0.01591549 | 9.992 | 0.432594 | 183853 | 79533.8 | 200318.6
0.03428898 | 9.997 | 0.46566 | 221237 | 103021 | 244047.4
0.0738732 | 10.01 | 0.510392 | 269769 | 137688 | 302875.1
0.1591549 | 10.011 | 0.566261 | 334135 | 189208 | 383986.8
0.3428866 | 10.004 | 0.631206 | 421443 | 266018 | 498377.1
0.7387368 | 10.006 | 0.702519 | 544433 | 382475 | 665352.9
1.591565 | 10.004 | 0.777716 | 718055 | 558443 | 909649.1
3.428866 | 10 | 0.854678 | 968602 | 827843 | 1274171.8
7.387384 | 9.989 | 0.930423 | 1334900 | 1242020 | 1823340.8
15.91549 | 9.99 | 1.00146 | 1883190 | 1885940 | 2665178.1
0.01591549 | -0.009 | 0.54693 | 334963 | 183201 | 381789
0.03428898 | 0.009 | 0.604321 | 421577 | 254768 | 492578.8
0.0738732 | 0.008 | 0.670193 | 540878 | 362493 | 651114.6
0.1591549 | 0.008 | 0.741131 | 707557 | 524393 | 880695.7
0.3428866 | 0.003 | 0.812455 | 947444 | 769755 | 1220726.4
0.7387368 | 0.006 | 0.886803 | 1292340 | 1146050 | 1727302.3
1.591565 | 0.008 | 0.95523 | 1808930 | 1727940 | 2501600.4
3.428866 | 0.003 | 1.01428 | 2586640 | 2623580 | 3684274.5
7.387384 | 0.003 | 1.05862 | 3767310 | 3988130 | 5486146.7
15.91549 | 0.001 | 1.08369 | 5595510 | 6063830 | 8251046.4
0.01591549 | -9.999 | 0.769337 | 845116 | 650180 | 1066281.0
0.03428898 | -10.012 | 0.834023 | 1146270 | 956013 | 1492613.7
0.0738732 | -9.998 | 0.898306 | 1583520 | 1422490 | 2128617.7
0.1591549 | -9.999 | 0.956632 | 2234390 | 2137490 | 3092145.2
0.3428866 | -9.999 | 1.00131 | 3205810 | 3210020 | 4536677.9
0.7387368 | -9.999 | 1.03444 | 4679500 | 4840660 | 6732734.2
1.591565 | -10 | 1.04367 | 6949770 | 7253240 | 10045336.9
3.428866 | -10 | 1.02997 | 10443200 | 10756200 | 14991873.3
7.387384 | -9.989 | 0.992649 | 15812600 | 15696400 | 22280379.1
15.91549 | -10.002 | 0.933481 | 23870500 | 22282700 | 32654547.8
0.01591549 | -19.994 | 1.01608 | 3896390 | 3959030 | 5554797.3
0.03428898 | -19.987 | 1.01962 | 5862160 | 5977190 | 8372079.8
0.0738732 | -19.996 | 1.00548 | 8829240 | 8877650 | 12520708.8
0.1591549 | -19.997 | 0.974944 | 13251300 | 12919300 | 18506897.7
0.3428866 | -20.007 | 0.923176 | 19880000 | 18352700 | 27056163.8
0.7387368 | -20.001 | 0.859166 | 29568000 | 25403900 | 38982364.7
1.591565 | -20.006 | 0.78101 | 43220600 | 33755700 | 54840382.4
3.428866 | -20.001 | 0.697258 | 61640000 | 42979000 | 75144421.2
7.387384 | -20 | 0.613087 | 85120000 | 52185900 | 99843790.8
15.91549 | -19.986 | 0.53129 | 114006000 | 60570300 | 129097363.6
0.01591549 | -30.001 | 0.812183 | 38982300 | 31660800 | 50219776.7
0.03428898 | -30.005 | 0.704459 | 58830800 | 41443900 | 71962906.2
0.0738732 | -30.006 | 0.613578 | 82310800 | 50504100 | 96569829.2
0.1591549 | -30.005 | 0.533131 | 110241000 | 58772700 | 124929213.3
0.3428866 | -29.994 | 0.459364 | 142325000 | 65379100 | 156623217.8
0.7387368 | -29.997 | 0.395917 | 177037000 | 70091900 | 190407389.1
1.591565 | -30.006 | 0.337214 | 213236000 | 71906000 | 225033474.2
3.428866 | -30.003 | 0.286464 | 249998000 | 71615600 | 260053444.8
7.387384 | -30 | 0.245376 | 285130000 | 69964000 | 293588280.1
15.91549 | -29.988 | 0.210944 | 318769000 | 67242400 | 325784001.6
0.01591549 | -40.014 | 0.327987 | 244567000 | 80214700 | 257385733.1
0.03428898 | -40.012 | 0.268115 | 290005000 | 77754800 | 300247745.9
0.0738732 | -40.007 | 0.223104 | 328434000 | 73275100 | 336508740.8
0.1591549 | -40.016 | 0.189011 | 361537000 | 68334500 | 367938318.6
0.3428866 | -39.999 | 0.150054 | 394921000 | 59259400 | 399342300.2
0.7387368 | -39.999 | 0.136691 | 422879000 | 57803700 | 426811335.8
1.591565 | -39.999 | 0.116616 | 451172000 | 52613800 | 454229441.5
3.428866 | -40.005 | 0.10264 | 475149000 | 48769300 | 477645283.5
7.387384 | -40.006 | 0.0913457 | 496973000 | 45396400 | 499042078.2
15.91549 | -40.014 | 0.084623 | 518267000 | 43857300 | 520119357.5
0.01591549 | -50.007 | 0.129315 | 460712000 | 59576700 | 464548092.4
0.03428898 | -50.003 | 0.0961249 | 491312000 | 47227300 | 493576639.7
0.0738732 | -50.017 | 0.0997807 | 521788000 | 52064400 | 524379079.2
0.1591549 | -49.999 | 0.0878255 | 537686000 | 47222600 | 539755693.4
0.3428866 | -49.995 | 0.0701855 | 556427000 | 39053200 | 557795803.8
0.7387368 | -50 | 0.0599218 | 573046000 | 34337900 | 574073871.1
1.591565 | -49.996 | 0.0568225 | 588954000 | 33465900 | 589904043.5
3.428866 | -49.997 | 0.0526279 | 604027000 | 31788700 | 604862908.6
7.387384 | -49.996 | 0.0515562 | 618487000 | 31886900 | 619308439.8
15.91549 | -50.002 | 0.0524694 | 633364000 | 33232200 | 634235236.8
15.91549 | 19.996 | 0.876919 | 909744 | 797772 | 1209989.4
7.387384 | 19.996 | 0.796816 | 673498 | 536655 | 861160.9
3.428866 | 19.987 | 0.718176 | 510218 | 366427 | 628164.9
1.591565 | 19.977 | 0.643407 | 394912 | 254089 | 469592.1
0.7387368 | 19.99 | 0.574902 | 312126 | 179442 | 360030.7
0.3428866 | 19.985 | 0.515292 | 251962 | 129834 | 283446.1
0.1591549 | 19.995 | 0.467036 | 207014 | 96683.1 | 228478.5
0.0738732 | 20.014 | 0.427445 | 171606 | 73351.9 | 186625.6
0.03428898 | 20.01 | 0.404781 | 142456 | 57663.5 | 153684.1
0.01591549 | 20.001 | 0.392214 | 120293 | 47180.5 | 129214.6
15.91549 | 40.01 | 0.630505 | 301365 | 190012 | 356265.9
7.387384 | 40.014 | 0.562979 | 239525 | 134848 | 274874.9
3.428866 | 39.993 | 0.505401 | 194131 | 98114 | 217516
1.591565 | 40.002 | 0.459062 | 159730 | 73325.9 | 175756.5
0.7387368 | 39.997 | 0.423866 | 132857 | 56313.6 | 144299
0.3428866 | 40 | 0.396144 | 111422 | 44139.1 | 119846.2
0.1591549 | 40.013 | 0.376255 | 94258.8 | 35465.3 | 100710
0.0738732 | 39.996 | 0.357874 | 79876.2 | 28585.7 | 84837.19
0.03428898 | 40.015 | 0.337334 | 67753.9 | 22855.7 | 71505.06
0.01591549 | 40.002 | 0.329116 | 58007.1 | 19091 | 61067.91
15.91549 | 60.004 | 0.471596 | 153489 | 72384.9 | 169701.1
7.387384 | 59.997 | 0.428202 | 127793 | 54721.3 | 139016.1
3.428866 | 60.013 | 0.395617 | 107501 | 42529.3 | 115608
1.591565 | 60.002 | 0.371164 | 91071.3 | 33802.4 | 97142.08
0.7387368 | 59.988 | 0.351796 | 77589.5 | 27295.7 | 82250.75
0.3428866 | 60.006 | 0.333343 | 66419.8 | 22140.6 | 70012.83
0.1591549 | 60 | 0.315397 | 57315.2 | 18077.1 | 60098.37
0.0738732 | 60.022 | 0.292221 | 49769.1 | 14543.5 | 51850.52
0.03428898 | 60 | 0.274443 | 43753.1 | 12007.7 | 45370.9
0.01591549 | 60.004 | 0.247263 | 39320 | 9722.38 | 40504.16
15.91549 | 79.999 | 0.374806 | 100525 | 37677.5 | 107353.9
7.387384 | 80.007 | 0.350216 | 85997.1 | 30117.6 | 91118.45
3.428866 | 80.002 | 0.330691 | 73946.6 | 24453.5 | 77885
1.591565 | 79.984 | 0.312589 | 63925.1 | 19982.3 | 66975.45
0.7387368 | 80.01 | 0.29335 | 55619.5 | 16316 | 57963.27
0.3428866 | 79.998 | 0.271663 | 48820.8 | 13262.8 | 50590.24
0.1591549 | 80.007 | 0.247437 | 43354.4 | 10727.5 | 44661.88
0.0738732 | 80.003 | 0.218346 | 38975.5 | 8510.14 | 39893.76
0.03428898 | 80 | 0.184941 | 35838.7 | 6628.05 | 36446.45
0.01591549 | 79.989 | 0.155915 | 33207.6 | 5177.56 | 33608.81
15.91549 | 100.009 | 0.32441 | 75724.4 | 24565.8 | 79609.44
7.387384 | 100.01 | 0.30626 | 65810.6 | 20155.2 | 68827.81
3.428866 | 100.003 | 0.287142 | 57485.1 | 16506.4 | 59808.01
1.591565 | 100.005 | 0.265213 | 50626.6 | 13426.8 | 52376.82
0.7387368 | 99.995 | 0.239969 | 45058.5 | 10812.6 | 46337.68
0.3428866 | 99.995 | 0.211055 | 40638.9 | 8577.03 | 41534.15
0.1591549 | 100.014 | 0.182022 | 37228.2 | 6776.35 | 37839.9
0.0738732 | 100.021 | 0.153697 | 34558.9 | 5311.62 | 34964.71
0.03428898 | 100.007 | 0.127331 | 32688.1 | 4162.21 | 32952.02
0.01591549 | 100.008 | 0.106013 | 31139.7 | 3301.22 | 31314.2
15.91549 | 120.008 | 0.288338 | 62749.6 | 18093.1 | 65305.99
7.387384 | 120.003 | 0.267551 | 55373.8 | 14815.3 | 57321.47
3.428866 | 120.013 | 0.243469 | 49228.3 | 11985.6 | 50666.36
1.591565 | 120.009 | 0.21547 | 44313.7 | 9548.26 | 45330.71
0.7387368 | 120.01 | 0.184923 | 40477.8 | 7485.26 | 41164.08
0.3428866 | 120.012 | 0.154433 | 37535.9 | 5796.77 | 37980.87
0.1591549 | 120.008 | 0.127351 | 35313.6 | 4497.21 | 35598.81
0.0738732 | 120.007 | 0.103492 | 33615.5 | 3478.94 | 33795.04
0.03428898 | 120.004 | 0.0867473 | 32339.1 | 2805.33 | 32460.55
0.01591549 | 120.013 | 0.0743652 | 31484.2 | 2341.33 | 31571.14

## Temperature Sweep
Reference Frequency 0 [Hz] | Temperature 0 [deg_C] | Tan(Delta) 0 [] | Storage Modulus 0 [Pa] | Loss Modulus 0 [Pa] | Complex Modulus 0 [Pa]
1 | -49.12885 | 0.0599218 | 564047370.3 | 34494649.1 | 565101156.2
1 | -47.03468 | 0.0701855 | 564047370.3 | 39588040.8 | 565434920.1
1 | -46.26731 | 0.084623 | 549615328.7 | 42692917.8 | 551270981.2
1 | -45.09316 | 0.0878255 | 504507355.5 | 44550259.9 | 506470529.7
1 | -44.37969 | 0.0913457 | 537501771.8 | 48270300.5 | 539664874.3
1 | -43.28527 | 0.0997807 | 487709957.8 | 48221231.5 | 490088043.2
1 | -42.61833 | 0.0997807 | 509765448.9 | 49001135.3 | 512115147.4
1 | -41.59206 | 0.10264 | 469809284.3 | 49001135.3 | 472357782.7
1 | -40.96439 | 0.116616 | 481259163.3 | 52389040.6 | 484102255.5
1 | -39.99457 | 0.129315 | 449244651.1 | 57938746.6 | 452965401.5
1 | -39.39882 | 0.136691 | 423866970.5 | 59772813.5 | 428060740.9
1 | -37.90267 | 0.150054 | 398342529.3 | 59772813.5 | 402802134.9
1 | -36.45705 | 0.189011 | 366883680.6 | 65792638.7 | 372736242.4
1 | -35.12662 | 0.210944 | 335262223.7 | 69345081.9 | 342358728.5
1 | -35.04294 | 0.223104 | 311896268.4 | 68855245.2 | 319406210.1
1 | -33.72489 | 0.245376 | 297762006.5 | 74798507.4 | 307013076.6
1 | -33.64142 | 0.268115 | 280611401.2 | 70891964.3 | 289427761.4
1 | -32.31786 | 0.286464 | 252574539.4 | 79834572.7 | 264891406.0
1 | -32.2335 | 0.327987 | 247471909.5 | 71600096.8 | 257621660.3
1 | -30.88668 | 0.337214 | 212328849.4 | 71600096.8 | 224076134.7
1 | -29.41242 | 0.395917 | 177352261.3 | 70216717.2 | 190746459.9
1 | -27.88133 | 0.459364 | 143471743.2 | 65905873.5 | 157885164.8
1 | -26.36765 | 0.53129 | 111851019.1 | 59631048.2 | 126753747.0
1 | -26.28638 | 0.533131 | 111063858.2 | 59007168.1 | 125765760.4
1 | -24.70582 | 0.613087 | 84076433.9 | 51587454.2 | 98641330.9
1 | -24.62085 | 0.613578 | 83481763.8 | 51181520.0 | 97922177.6
1 | -22.96708 | 0.697258 | 60877345.6 | 42630185.2 | 74319471.9
1 | -22.87814 | 0.704459 | 60514765.7 | 42447232.9 | 73917551.7
1 | -21.1449 | 0.78101 | 42997574.6 | 33581515.0 | 54557397.1
1 | -21.05157 | 0.812183 | 40391577.2 | 32805392.4 | 52035307.9
1 | -19.23246 | 0.859166 | 29639525.1 | 25465352.1 | 39076663.2
1 | -18.0684 | 0.923176 | 23125179.6 | 21586956.3 | 31634958.7
1 | -17.2207 | 0.933481 | 20086774.6 | 18543588.9 | 27337578.6
1 | -15.99299 | 0.974944 | 15444222.2 | 15330729.2 | 21761324.8
1 | -15.09751 | 0.992649 | 13500884.3 | 13162631.2 | 18855469.7
1 | -13.79876 | 1.00548 | 10287525.5 | 10595859.7 | 14768392.8
1 | -12.8504 | 1.02997 | 9074424.3 | 9124178.6 | 12868403.6
1 | -11.47346 | 1.01962 | 6908019.9 | 7209666.9 | 9984990.5
1 | -10.46698 | 1.04367 | 6080555.5 | 6199870.9 | 8683982.6
1 | -9.941177 | 1.03444 | 5389837.1 | 5840943.1 | 7947764.5
1 | -9.004679 | 1.03444 | 4695640.2 | 4857356.1 | 6755956.2
1 | -7.936113 | 1.03444 | 4080827.5 | 4146432.6 | 5817736.3
1 | -7.378414 | 1.01608 | 3664479.8 | 3879272.4 | 5336400.1
1 | -6.386166 | 1.01428 | 3249044.5 | 3253311.3 | 4597860.9
1 | -4.6667 | 1.00131 | 2541948.0 | 2578249.7 | 3620617.5
1 | -3.61967 | 1.00073 | 2288230.9 | 2188996.0 | 3166655.0
1 | -1.879549 | 0.956632 | 1799680.3 | 1801002.3 | 2546067.2
1 | -1.808419 | 0.95523 | 1796783.5 | 1716337.3 | 2484802.8
1 | -0.7072769 | 0.9292655 | 1639370.9 | 1472661.3 | 2203694.3
1 | 1.120612 | 0.898306 | 1298012.0 | 1199629.5 | 1767468.9
1 | 1.195449 | 0.886803 | 1290940.8 | 1151080.0 | 1729599.1
1 | 2.356187 | 0.853065 | 1200173.1 | 1000969.3 | 1562803.6
1 | 4.30372 | 0.834023 | 962769.3 | 808726.2 | 1257363.4
1 | 4.384087 | 0.812455 | 948021.8 | 782206.1 | 1229061.3
1 | 5.636732 | 0.812455 | 895494.2 | 722739.9 | 1150766.2
1 | 5.785077 | 0.775843 | 834368.4 | 688937.9 | 1082037.9
1 | 7.761514 | 0.775843 | 728063.6 | 552560.4 | 914001.9
1 | 7.8498 | 0.775843 | 712205.5 | 539591.1 | 893529.7
1 | 9.394206 | 0.741131 | 627691.5 | 493654.7 | 798555.9
1 | 11.58593 | 0.7004245 | 564211.5 | 383982.5 | 682478.8
1 | 11.68355 | 0.7004245 | 548215.4 | 378131 | 665975.3
1 | 13.37529 | 0.70801 | 483306.3 | 342344.5 | 592270.8
1 | 15.64862 | 0.70801 | 439476.8 | 318384.1 | 542686.1
1 | 15.6932 | 0.630123 | 439476.8 | 271561.7 | 516609.7
1 | 15.79388 | 0.630123 | 430966.5 | 269622 | 508358.3
1 | 17.50902 | 0.634177 | 380416.4 | 241356 | 450521.2
1 | 19.72577 | 0.634177 | 346309.1 | 223719.3 | 412286.7
1 | 19.76826 | 0.565654 | 346309.1 | 196629.6 | 398237.6
1 | 19.86409 | 0.565654 | 346309.1 | 195890.7 | 397873.3
1 | 21.47353 | 0.5668275 | 305647.8 | 180016.5 | 354720.3
1 | 23.352 | 0.579585 | 285511.8 | 173316 | 333999.2
1 | 23.55661 | 0.579585 | 284156.5 | 159846.2 | 326030.2
1 | 23.59726 | 0.5114855 | 275794.5 | 145343.5 | 311748.9
1 | 25.27712 | 0.5114855 | 250231.1 | 129432.4 | 281723.9
1 | 27.23658 | 0.519562 | 229905.5 | 127552.7 | 262918.7
1 | 27.45704 | 0.519562 | 229905.5 | 117026.8 | 257976.4
1 | 27.50109 | 0.4651715 | 225241.3 | 109452.6 | 250426.7
1 | 29.36397 | 0.4651715 | 208338.8 | 96586.4 | 229638.8
1 | 31.63402 | 0.470318 | 189063.6 | 95552.93 | 211838.2
1 | 31.89287 | 0.470318 | 189063.6 | 88093.97 | 208579.9
1 | 31.94462 | 0.433994 | 187306.9 | 85866.32 | 206050.7
1 | 34.12443 | 0.433994 | 176046.8 | 75455.34 | 191535.8
1 | 36.69987 | 0.433092 | 158140.8 | 72596.35 | 174007.9
1 | 36.98697 | 0.459062 | 157835.6 | 68357.42 | 172002.4
1 | 38.69488 | 0.433092 | 148684.7 | 67794.64 | 163411.3
1 | 39.41138 | 0.423866 | 143755.6 | 59891.91 | 155732.8
1 | 42.11995 | 0.405297 | 133914.2 | 56723.78 | 145432.4
1 | 42.41805 | 0.423866 | 133824.7 | 54274.94 | 144412
1 | 44.186 | 0.405297 | 127490 | 52148.2 | 137743
1 | 44.92751 | 0.396144 | 121783.9 | 49562.93 | 131483.1
1 | 47.74918 | 0.388673 | 115237.2 | 45248.24 | 123802.4
1 | 48.06172 | 0.395617 | 114221.9 | 44695.69 | 122655.4
1 | 49.92431 | 0.387857 | 104282.1 | 41255.86 | 112146.4
1 | 53.71809 | 0.376255 | 98405.67 | 37025.58 | 105140.7
1 | 53.87824 | 0.374806 | 98405.67 | 36042.21 | 104798.5
1 | 54.0533 | 0.371164 | 93106.86 | 34897.13 | 99431.87
1 | 56.05794 | 0.365357 | 90002.29 | 33405.62 | 96001.81
1 | 60.17651 | 0.357874 | 85016.64 | 30425.33 | 90296.9
1 | 60.35122 | 0.352182 | 85016.64 | 30051.6 | 90171.65
1 | 60.54244 | 0.351796 | 81207.08 | 28440.06 | 86043.17
1 | 62.73481 | 0.351796 | 78212.66 | 27514.92 | 82911.34
1 | 67.2378 | 0.337334 | 73619.69 | 24834.43 | 77695.61
1 | 67.42836 | 0.330691 | 71288.02 | 23574.33 | 75084.82
1 | 68.81343 | 0.330691 | 69364.72 | 22795.26 | 73014.3
1 | 70.01884 | 0.329116 | 68383.73 | 22502.65 | 71991
1 | 74.88003 | 0.329116 | 64423.47 | 21202.72 | 67822.85
1 | 75.0847 | 0.312589 | 62991.99 | 19690.62 | 65997.82
1 | 76.57196 | 0.312589 | 61631.61 | 19031.08 | 64503
1 | 77.86359 | 0.30626 | 60339.88 | 18875.34 | 63223.25
1 | 82.01469 | 0.29335 | 56632.84 | 16451.29 | 58973.93
1 | 83.27262 | 0.288338 | 56080.68 | 16329.41 | 58409.7
1 | 84.86429 | 0.292221 | 55096.87 | 15820.64 | 57323.28
1 | 86.25242 | 0.287142 | 53634.67 | 15673.1 | 55877.76
1 | 90.77514 | 0.271663 | 51200.1 | 13704.57 | 53002.5
1 | 92.16691 | 0.267551 | 50446.97 | 13698.62 | 52273.79
1 | 93.94021 | 0.271663 | 49748.58 | 13272.51 | 51488.65
1 | 95.49836 | 0.265213 | 48361.76 | 13193.94 | 50129.24
1 | 100.6378 | 0.247437 | 46757.06 | 11392.51 | 48124.97
1 | 102.2359 | 0.243469 | 46042 | 11383.93 | 47428.46
1 | 104.2824 | 0.247263 | 45537.61 | 11059.45 | 46861.34
1 | 106.0887 | 0.239969 | 44727.48 | 10927.57 | 46043.02
1 | 112.0908 | 0.218346 | 43412.98 | 9354.182 | 44409.32
1 | 113.9687 | 0.21547 | 42725.58 | 9328.954 | 43732.19
1 | 116.3797 | 0.211055 | 42436.68 | 8956.459 | 43371.53