## MasterCurve
Reference Temperature (deg_C) | 25.0002
Frequency 0 [Hz] | tan(delta) 0 [] | Storage Modulus 0 [MPa] | Loss Modulus 0 [MPa] | Complex Modulus 0 [MPa]
1.395015e-07 | 0.2466336 | 14.39038 | 3.54915 | 14.82159
2.511027e-07 | 0.3247219 | 15.36676 | 4.989924 | 16.15663
4.256263e-07 | 0.4371737 | 17.62431 | 7.704885 | 19.2349
4.464048e-07 | 0.4040749 | 16.65323 | 6.729152 | 17.96139
7.661273e-07 | 0.541274 | 19.94706 | 10.79682 | 22.68163
7.812084e-07 | 0.4982066 | 18.49823 | 9.215938 | 20.66683
1.362004e-06 | 0.6305199 | 23.03871 | 14.52637 | 27.23596
1.395015e-06 | 0.6105106 | 21.92732 | 13.38686 | 25.69076
1.950494e-06 | 0.6798385 | 25.58616 | 17.39445 | 30.93895
2.383507e-06 | 0.7089301 | 26.85926 | 19.04134 | 32.92404
2.511027e-06 | 0.7276744 | 26.13119 | 19.015 | 32.31732
3.510888e-06 | 0.7368045 | 31.36027 | 23.10639 | 38.95346
4.256263e-06 | 0.7861061 | 31.65701 | 24.88577 | 40.26746
4.464048e-06 | 0.8161893 | 32.22673 | 26.30311 | 41.59826
6.241579e-06 | 0.788536 | 38.75274 | 30.55792 | 49.35141
7.491425e-06 | 0.7910405 | 45.73211 | 36.17595 | 58.31059
7.661273e-06 | 0.8337308 | 40.3266 | 33.62152 | 52.50373
7.812084e-06 | 0.8842152 | 41.1958 | 36.42595 | 54.9904
1.092276e-05 | 0.8157138 | 48.01387 | 39.16558 | 61.96188
1.348457e-05 | 0.7821944 | 59.30742 | 46.38994 | 75.2954
1.362004e-05 | 0.8643088 | 51.01505 | 44.09275 | 67.42927
1.395015e-05 | 0.9224212 | 60.02985 | 55.37281 | 81.66842
1.950493e-05 | 0.8234068 | 60.0143 | 49.41618 | 77.74108
2.383507e-05 | 0.8720171 | 64.66676 | 56.39052 | 85.80023
2.397256e-05 | 0.7781382 | 75.30566 | 58.59821 | 95.41851
3.510888e-05 | 0.8219951 | 77.59258 | 63.78072 | 100.442
4.195198e-05 | 0.7603407 | 94.86176 | 72.12726 | 119.1683
4.256263e-05 | 0.8568415 | 85.27616 | 73.06815 | 112.2986
4.302356e-05 | 0.7156446 | 94.86682 | 67.89093 | 116.6572
6.241579e-05 | 0.7987764 | 99.22217 | 79.25633 | 126.9906
7.491425e-05 | 0.7502486 | 116.1266 | 87.12385 | 145.1756
7.744242e-05 | 0.6960133 | 119.1261 | 82.91334 | 145.1401
0.0001092276 | 0.7669123 | 125.394 | 96.16623 | 158.0241
0.0001348456 | 0.6999921 | 150.1901 | 105.1319 | 183.3297
0.0001376754 | 0.6679436 | 148.8035 | 99.39236 | 178.945
0.0001950493 | 0.7242196 | 160.359 | 116.1351 | 197.9959
0.0002397256 | 0.6660771 | 186.1565 | 123.9946 | 223.6715
0.000240932 | 0.6330143 | 182.7946 | 115.7116 | 216.34
0.0002829134 | 0.5944358 | 188.0053 | 111.7571 | 218.7136
0.0004195198 | 0.6273431 | 226.3187 | 141.9795 | 267.1673
0.0004302356 | 0.5997306 | 219.6744 | 131.7455 | 256.1518
0.0005092441 | 0.5680875 | 227.0929 | 129.0086 | 261.1789
0.0007491425 | 0.5822505 | 277.1712 | 161.3831 | 320.731
0.0007744241 | 0.5661536 | 269.5513 | 152.6074 | 309.753
0.0009053227 | 0.5375972 | 274.1552 | 147.3851 | 311.261
0.001376754 | 0.5308672 | 321.2235 | 170.527 | 363.6812
0.001377668 | 0.4831035 | 333.1617 | 160.9516 | 370.0028
0.001584315 | 0.5067227 | 323.9656 | 164.1607 | 363.1838
0.002409319 | 0.4972023 | 375.5555 | 186.7271 | 419.415
0.002479803 | 0.448504 | 396.8597 | 177.9931 | 434.9473
0.002829134 | 0.4756401 | 370.8613 | 176.3965 | 410.6749
0.004302356 | 0.4579774 | 441.890625 | 202.3759 | 486.0281
0.004408538 | 0.4223557 | 462.1142 | 195.1765 | 501.6407
0.00509244 | 0.4453563 | 441.3624 | 196.5635 | 483.1542
0.007714941 | 0.3948213 | 530.0073 | 209.2582 | 569.8216
0.009053227 | 0.4151242 | 507.663 | 210.7432 | 549.6676
0.01030127 | 0.3782064 | 560.4347 | 211.96 | 599.1778
0.01377668 | 0.3680739 | 591.9167 | 217.8691 | 630.7395
0.01584315 | 0.3847756 | 575.3618 | 221.3851 | 616.484
0.01854228 | 0.3492448 | 639.4344 | 223.3191 | 677.3092
0.02479802 | 0.3426811 | 675.8852 | 231.613 | 714.4686
0.02829134 | 0.3518485 | 656.7926 | 231.0915 | 696.2613
0.03296405 | 0.3243628 | 722.455 | 234.3375 | 759.5099
0.04408538 | 0.3165365 | 753.7966 | 238.6042 | 790.6588
0.05768709 | 0.3007236 | 802.1612 | 241.2288 | 837.6478
0.07714941 | 0.291527 | 830.1313 | 242.0058 | 864.6877
0.1 | 0.2823637 | 858.3012 | 242.3531 | 891.861
0.1030127 | 0.2844531 | 868.0041 | 246.9064 | 902.4377
0.1377668 | 0.2652077 | 916.9365 | 243.1787 | 948.6351
0.18 | 0.2612752 | 952.1138 | 248.7637 | 984.0753
0.1854228 | 0.2564646 | 959.8162 | 246.1589 | 990.8791
0.32 | 0.2388786 | 1044.161 | 249.4277 | 1073.539
0.3296405 | 0.2355453 | 1040.384 | 245.0576 | 1068.856
0.56 | 0.219825 | 1123.949 | 247.072 | 1150.785
0.5768709 | 0.2165056 | 1117.182 | 241.8761 | 1143.066
1 | 0.2034421 | 1193.022 | 242.7108 | 1217.46
1.030127 | 0.1963729 | 1194.245 | 234.5174 | 1217.054
1.275739 | 0.1477167 | 1546.476 | 228.4402 | 1563.257
1.8 | 0.1851072 | 1277.343 | 236.4453 | 1299.042
2.29633 | 0.1324542 | 1621.898 | 214.8271 | 1636.063
3.2 | 0.1693834 | 1349.786 | 228.6312 | 1369.012
4.082364 | 0.1211021 | 1678.595 | 203.2813 | 1690.859
5.6 | 0.1552375 | 1418.193 | 220.1568 | 1435.18
7.144137 | 0.1132939 | 1717.927 | 194.6307 | 1728.917
9.777079 | 0.07831477 | 2044.037 | 160.0783 | 2050.295
10 | 0.1416226 | 1482.918 | 210.0146 | 1497.716
12.75739 | 0.1073567 | 1749.315 | 187.8006 | 1759.367
17.59874 | 0.07049207 | 2093.083 | 147.5458 | 2098.277
22.9633 | 0.09727909 | 1807.85 | 175.866 | 1816.384
31.28665 | 0.06475414 | 2132.065 | 138.06 | 2136.53
40.82364 | 0.09033281 | 1851.593 | 167.2596 | 1859.132
54.75164 | 0.06142636 | 2152.163 | 132.1995 | 2156.219
71.44136 | 0.08491061 | 1888.995 | 160.3957 | 1895.792
97.77079 | 0.05924216 | 2165.501 | 128.289 | 2169.298
127.5739 | 0.08054681 | 1920.623 | 154.7 | 1926.843
175.9874 | 0.05474865 | 2204.432 | 120.6897 | 2207.733
312.8665 | 0.05173416 | 2236.553 | 115.7062 | 2239.544
547.5164 | 0.05026424 | 2257.269 | 113.4599 | 2260.119
977.7079 | 0.0494605 | 2271.315 | 112.3404 | 2274.091
2778.549 | 0.04914502 | 2339.569 | 114.9782 | 2342.393
5001.388 | 0.0444659 | 2381.622 | 105.901 | 2383.976
8891.356 | 0.04185975 | 2404.374 | 100.6465 | 2406.48
10152.3 | 0.03616739 | 2539.887 | 91.8611 | 2541.548
15559.87 | 0.04002059 | 2419.087 | 96.81329 | 2421.023
18274.13 | 0.03346774 | 2564.985 | 85.84427 | 2566.421
27785.49 | 0.03888167 | 2428.852 | 94.43781 | 2430.687
29075.24 | 0.02954124 | 2679.796875 | 79.16453 | 2680.966
32487.34 | 0.03181131 | 2583.809 | 82.19434 | 2585.116
50013.88 | 0.03667513 | 2460.672 | 90.24545 | 2462.326
52335.42 | 0.02782357 | 2700.725 | 75.14381 | 2701.771
56852.85 | 0.03074739 | 2598.01 | 79.88204 | 2599.238
82636.47 | 0.02595186 | 2791.341 | 72.44048 | 2792.28
88913.57 | 0.03577451 | 2479.513 | 88.70338 | 2481.1
93040.75 | 0.02696876 | 2717.052 | 73.27551 | 2718.039
101523 | 0.03005669 | 2611.549 | 78.4945 | 2612.728
148745.6 | 0.02505605 | 2810.912 | 70.43036 | 2811.794
155598.7 | 0.03580714 | 2494.488 | 89.3205 | 2496.087
162821.3 | 0.02669447 | 2729.231 | 72.85539 | 2730.204
182741.3 | 0.02945013 | 2632.397 | 77.52444 | 2633.539
242668 | 0.02638359 | 2866.396 | 75.62582 | 2867.394
264436.7 | 0.02450588 | 2826.636 | 69.26919 | 2827.485
277854.9 | 0.0361458 | 2504.564 | 90.52947 | 2506.2
290752.3 | 0.02687259 | 2741.284 | 73.66541 | 2742.274
324873.4 | 0.0294049 | 2648.265 | 77.87198 | 2649.41
436802.5 | 0.02584743 | 2884.757 | 74.56357 | 2885.721
462764.2 | 0.02458446 | 2839.508 | 69.80777 | 2840.366
523354.2 | 0.02678457 | 2758.993 | 73.89845 | 2759.983
568528.5 | 0.02989331 | 2661.254 | 79.55371 | 2662.443
773880.8 | 0.02656108 | 2925.625 | 77.70777 | 2926.657
776537.7 | 0.02568207 | 2900.782 | 74.49809 | 2901.738
826364.6 | 0.0250318 | 2851.856 | 71.38709 | 2852.749
930407.5 | 0.0275284 | 2773.325 | 76.34521 | 2774.376
1015229.5 | 0.03058494 | 2666.824 | 81.56466 | 2668.071
1358941.0 | 0.02583255 | 2915.378 | 75.31164 | 2916.35
1392985.5 | 0.0263591 | 2943.177 | 77.57948 | 2944.199
1487456.3 | 0.02549729 | 2869.831 | 73.17294 | 2870.764
1628213.1 | 0.02860606 | 2785.229 | 79.67443 | 2786.369
1743543.2 | 0.02657744 | 2978.623 | 79.16415 | 2979.674
2426680.3 | 0.02632761 | 2930.923 | 77.16419 | 2931.938
2476418.5 | 0.02644784 | 2960.515 | 78.29922 | 2961.55
2644366.9 | 0.02655515 | 2885.021 | 76.61217 | 2886.038
2907523.5 | 0.02964671 | 2790.687 | 82.73467 | 2791.913
3138377.9 | 0.02725478 | 2993.75 | 81.59399 | 2994.861
4333732.5 | 0.02685738 | 2978.75 | 80.00143 | 2979.824
4368024.4 | 0.02705167 | 2950.339 | 79.81158 | 2951.418
4627641.9 | 0.02782247 | 2897.965 | 80.62853 | 2899.086
5579338.2 | 0.02835148 | 3006.073 | 85.22662 | 3007.28
5996674.1 | 0.02645543 | 3039.557 | 80.41278 | 3040.62
7738808.1 | 0.0275661 | 3002.071 | 82.75538 | 3003.211
7765377.0 | 0.02816916 | 2968.884 | 83.63096 | 2970.062
8263646.4 | 0.02881259 | 2905.448 | 83.71348 | 2906.654
9763842.0 | 0.02768875 | 3005.406 | 83.2159 | 3006.557
10794013.6 | 0.02673426 | 3061.597 | 81.84954 | 3062.691
13589409.4 | 0.02945585 | 2985.552 | 87.94195 | 2986.846
13929854.2 | 0.02830954 | 3022.854 | 85.57562 | 3024.065
16289394.3 | 0.0276121 | 3102.474 | 85.66582 | 3103.657
17435432.1 | 0.02918838 | 3034.917 | 88.5843 | 3036.21
19189356.4 | 0.02717735 | 3081.522 | 83.7476 | 3082.66
24266802.9 | 0.03030304 | 2996.824 | 90.81287 | 2998.2
24764186.2 | 0.02962174 | 3042.762 | 90.1319 | 3044.096
29320910.5 | 0.02738466 | 3124.054 | 85.55117 | 3125.225
31383777.0 | 0.03036093 | 3057.787 | 92.83727 | 3059.196
33581374.6 | 0.02785477 | 3100.698 | 86.36922 | 3101.9
41203284.6 | 0.02827 | 3165.883 | 89.4995 | 3167.148
43337324.5 | 0.03127069 | 3059.705 | 95.6791 | 3061.2
52126059.9 | 0.02786409 | 3145.764 | 87.65385 | 3146.985
55793383.7 | 0.03157914 | 3112.742 | 98.29774 | 3114.294
59966740.0 | 0.02892166 | 3120.039 | 90.23669 | 3121.344
74165914.1 | 0.02830663 | 3190.708 | 90.31818 | 3191.986
77388080.8 | 0.03259714 | 3069.484 | 100.0564 | 3071.114
91220607.2 | 0.02862928 | 3166.865 | 90.66505 | 3168.163
97638418.3 | 0.0338696 | 3143.663 | 106.4746 | 3145.466
107940129.2 | 0.03010863 | 3143.051 | 94.63297 | 3144.476
131850505.8 | 0.02902024 | 3214.467 | 93.28461 | 3215.82
162893940.8 | 0.0299098 | 3188.94 | 95.38055 | 3190.366
174354321.4 | 0.03531067 | 3154.789 | 111.3977 | 3156.755
191893571.0 | 0.03207173 | 3164.504 | 101.4911 | 3166.131
230738391.2 | 0.03019258 | 3237.271 | 97.74156 | 3238.746
293209085.6 | 0.03179743 | 3214.027 | 102.1978 | 3215.652
335813738.5 | 0.03461104 | 3184.048 | 110.2032 | 3185.954
412032839.8 | 0.03194568 | 3262.243 | 104.2145 | 3263.907
521260618.2 | 0.03446047 | 3238.189 | 111.5895 | 3240.111
599667400.3 | 0.03653767 | 3196.516 | 116.7933 | 3198.649
741659091.9 | 0.0345109 | 3290.277 | 113.5504 | 3292.235
912206052.7 | 0.03738958 | 3261.314 | 121.9391 | 3263.593
1318505106.9 | 0.03771794 | 3318.897 | 125.182 | 3321.257
1628939407.6 | 0.03962968 | 3276.098 | 129.8307 | 3278.67
2307383863.4 | 0.0413077 | 3346.354 | 138.2302 | 3349.207
4120328397.6 | 0.04376686 | 3364.055 | 147.2341 | 3367.275

## Shift Factors
C1 | 19718188649.0 | C2
Shift Temperature 0 [deg_C] | aT 0 [None] | bT 0 [None]
-34.99843 | 412032839.8 | 1
-29.9957 | 162893940.8 | 1
-24.98735 | 59966740.0 | 1
-21.25082 | 17435432.1 | 1
-15.00315 | 7738808.1 | 1
-9.999824 | 2426680.3 | 1
-5.004004 | 826364.6 | 1
-0.008137456 | 290752.3 | 1
4.998684 | 101523 | 1
9.997109 | 27785.49 | 1
14.99499 | 97.77079 | 1
19.99836 | 12.75739 | 1
25.0002 | 1 | 1
27.50117 | 0.1030127 | 1
29.99922 | 0.01377668 | 1
32.4967 | 0.002829134 | 1
34.99989 | 0.0004302356 | 1
37.49912 | 7.491425e-05 | 1
39.99785 | 1.950493e-05 | 1
42.49905 | 4.256263e-06 | 1
44.99143 | 1.395015e-06 | 1

## Raw Data
Frequency 0 [Hz] | Temperature 0 [deg_C] | Tan(Delta) 0 [] | Storage Modulus 0 [MPa] | Loss Modulus 0 [MPa] | Complex Modulus 0 [MPa]
10 | 45.12096 | 0.9224212 | 60.02985 | 55.37281 | 81.66842
5.6 | 45.06559 | 0.8842152 | 41.1958 | 36.42595 | 54.9904
3.2 | 45.0218 | 0.8161893 | 32.22673 | 26.30311 | 41.59826
1.8 | 44.85538 | 0.7276744 | 26.13119 | 19.015 | 32.31732
1 | 44.84954 | 0.6105106 | 21.92732 | 13.38686 | 25.69076
0.56 | 45.00706 | 0.4982066 | 18.49823 | 9.215938 | 20.66683
0.32 | 45.00228 | 0.4040749 | 16.65323 | 6.729152 | 17.96139
0.18 | 45.00039 | 0.3247219 | 15.36676 | 4.989924 | 16.15663
0.1 | 44.99989 | 0.2466336 | 14.39038 | 3.54915 | 14.82159
10 | 42.42816 | 0.8568415 | 85.27616 | 73.06815 | 112.2986
5.6 | 42.54727 | 0.8720171 | 64.66676 | 56.39052 | 85.80023
3.2 | 42.51288 | 0.8643088 | 51.01505 | 44.09275 | 67.42927
1.8 | 42.50544 | 0.8337308 | 40.3266 | 33.62152 | 52.50373
1 | 42.49816 | 0.7861061 | 31.65701 | 24.88577 | 40.26746
0.56 | 42.49775 | 0.7089301 | 26.85926 | 19.04134 | 32.92404
0.32 | 42.49795 | 0.6305199 | 23.03871 | 14.52637 | 27.23596
0.18 | 42.50002 | 0.541274 | 19.94706 | 10.79682 | 22.68163
0.1 | 42.5038 | 0.4371737 | 17.62431 | 7.704885 | 19.2349
10 | 39.93841 | 0.7242196 | 160.359 | 116.1351 | 197.9959
5.6 | 40.03627 | 0.7669123 | 125.394 | 96.16623 | 158.0241
3.2 | 40.01632 | 0.7987764 | 99.22217 | 79.25633 | 126.9906
1.8 | 40.00162 | 0.8219951 | 77.59258 | 63.78072 | 100.442
1 | 39.99696 | 0.8234068 | 60.0143 | 49.41618 | 77.74108
0.56 | 39.99945 | 0.8157138 | 48.01387 | 39.16558 | 61.96188
0.32 | 39.99916 | 0.788536 | 38.75274 | 30.55792 | 49.35141
0.18 | 40.00117 | 0.7368045 | 31.36027 | 23.10639 | 38.95346
0.1 | 39.99124 | 0.6798385 | 25.58616 | 17.39445 | 30.93895
10 | 37.44217 | 0.5822505 | 277.1712 | 161.3831 | 320.731
5.6 | 37.52856 | 0.6273431 | 226.3187 | 141.9795 | 267.1673
3.2 | 37.5196 | 0.6660771 | 186.1565 | 123.9946 | 223.6715
1.8 | 37.49359 | 0.6999921 | 150.1901 | 105.1319 | 183.3297
1 | 37.50575 | 0.7502486 | 116.1266 | 87.12385 | 145.1756
0.56 | 37.50035 | 0.7603407 | 94.86176 | 72.12726 | 119.1683
0.32 | 37.50249 | 0.7781382 | 75.30566 | 58.59821 | 95.41851
0.18 | 37.50077 | 0.7821944 | 59.30742 | 46.38994 | 75.2954
0.1 | 37.49882 | 0.7910405 | 45.73211 | 36.17595 | 58.31059
10 | 34.95821 | 0.4579774 | 441.890625 | 202.3759 | 486.0281
5.6 | 35.01776 | 0.4972023 | 375.5555 | 186.7271 | 419.415
3.2 | 35.01486 | 0.5308672 | 321.2235 | 170.527 | 363.6812
1.8 | 34.99618 | 0.5661536 | 269.5513 | 152.6074 | 309.753
1 | 35.00509 | 0.5997306 | 219.6744 | 131.7455 | 256.1518
0.56 | 35.00568 | 0.6330143 | 182.7946 | 115.7116 | 216.34
0.32 | 34.99874 | 0.6679436 | 148.8035 | 99.39236 | 178.945
0.18 | 34.99867 | 0.6960133 | 119.1261 | 82.91334 | 145.1401
0.1 | 35.00386 | 0.7156446 | 94.86682 | 67.89093 | 116.6572
10 | 32.4514 | 0.3518485 | 656.7926 | 231.0915 | 696.2613
5.6 | 32.52116 | 0.3847756 | 575.3618 | 221.3851 | 616.484
3.2 | 32.51685 | 0.4151242 | 507.663 | 210.7432 | 549.6676
1.8 | 32.5021 | 0.4453563 | 441.3624 | 196.5635 | 483.1542
1 | 32.48918 | 0.4756401 | 370.8613 | 176.3965 | 410.6749
0.56 | 32.50158 | 0.5067227 | 323.9656 | 164.1607 | 363.1838
0.32 | 32.49715 | 0.5375972 | 274.1552 | 147.3851 | 311.261
0.18 | 32.50122 | 0.5680875 | 227.0929 | 129.0086 | 261.1789
0.1 | 32.48961 | 0.5944358 | 188.0053 | 111.7571 | 218.7136
10 | 29.95522 | 0.2652077 | 916.9365 | 243.1787 | 948.6351
5.6 | 30.00932 | 0.291527 | 830.1313 | 242.0058 | 864.6877
3.2 | 30.02683 | 0.3165365 | 753.7966 | 238.6042 | 790.6588
1.8 | 30.00241 | 0.3426811 | 675.8852 | 231.613 | 714.4686
1 | 29.99342 | 0.3680739 | 591.9167 | 217.8691 | 630.7395
0.56 | 30.00173 | 0.3948213 | 530.0073 | 209.2582 | 569.8216
0.32 | 30 | 0.4223557 | 462.1142 | 195.1765 | 501.6407
0.18 | 30.00313 | 0.448504 | 396.8597 | 177.9931 | 434.9473
0.1 | 30.00096 | 0.4831035 | 333.1617 | 160.9516 | 370.0028
10 | 27.452 | 0.1963729 | 1194.245 | 234.5174 | 1217.054
5.6 | 27.5168 | 0.2165056 | 1117.182 | 241.8761 | 1143.066
3.2 | 27.52171 | 0.2355453 | 1040.384 | 245.0576 | 1068.856
1.8 | 27.50448 | 0.2564646 | 959.8162 | 246.1589 | 990.8791
1 | 27.50839 | 0.2844531 | 868.0041 | 246.9064 | 902.4377
0.56 | 27.50157 | 0.3007236 | 802.1612 | 241.2288 | 837.6478
0.32 | 27.50026 | 0.3243628 | 722.455 | 234.3375 | 759.5099
0.18 | 27.49971 | 0.3492448 | 639.4344 | 223.3191 | 677.3092
0.1 | 27.50565 | 0.3782064 | 560.4347 | 211.96 | 599.1778
10 | 24.92909 | 0.1416226 | 1482.918 | 210.0146 | 1497.716
5.6 | 24.99759 | 0.1552375 | 1418.193 | 220.1568 | 1435.18
3.2 | 25.01799 | 0.1693834 | 1349.786 | 228.6312 | 1369.012
1.8 | 25.02395 | 0.1851072 | 1277.343 | 236.4453 | 1299.042
1 | 25.03087 | 0.2034421 | 1193.022 | 242.7108 | 1217.46
0.56 | 25.00012 | 0.219825 | 1123.949 | 247.072 | 1150.785
0.32 | 25.00111 | 0.2388786 | 1044.161 | 249.4277 | 1073.539
0.18 | 25.00006 | 0.2612752 | 952.1138 | 248.7637 | 984.0753
0.1 | 25.00098 | 0.2823637 | 858.3012 | 242.3531 | 891.861
10 | 19.89434 | 0.08054681 | 1920.623 | 154.7 | 1926.843
5.6 | 19.99009 | 0.08491061 | 1888.995 | 160.3957 | 1895.792
3.2 | 20.03338 | 0.09033281 | 1851.593 | 167.2596 | 1859.132
1.8 | 20.03256 | 0.09727909 | 1807.85 | 175.866 | 1816.384
1 | 20.02363 | 0.1073567 | 1749.315 | 187.8006 | 1759.367
0.56 | 20.00924 | 0.1132939 | 1717.927 | 194.6307 | 1728.917
0.32 | 20.00437 | 0.1211021 | 1678.595 | 203.2813 | 1690.859
0.18 | 19.99989 | 0.1324542 | 1621.898 | 214.8271 | 1636.063
0.1 | 19.99771 | 0.1477167 | 1546.476 | 228.4402 | 1563.257
10 | 14.9073 | 0.0494605 | 2271.315 | 112.3404 | 2274.091
5.6 | 14.99757 | 0.05026424 | 2257.269 | 113.4599 | 2260.119
3.2 | 15.02469 | 0.05173416 | 2236.553 | 115.7062 | 2239.544
1.8 | 15.01823 | 0.05474865 | 2204.432 | 120.6897 | 2207.733
1 | 15.00174 | 0.05924216 | 2165.501 | 128.289 | 2169.298
0.56 | 15.00391 | 0.06142636 | 2152.163 | 132.1995 | 2156.219
0.32 | 15.00333 | 0.06475414 | 2132.065 | 138.06 | 2136.53
0.18 | 14.99806 | 0.07049207 | 2093.083 | 147.5458 | 2098.277
0.1 | 15.00009 | 0.07831477 | 2044.037 | 160.0783 | 2050.295
10 | 9.917534 | 0.0361458 | 2504.564 | 90.52947 | 2506.2
5.6 | 10.00652 | 0.03580714 | 2494.488 | 89.3205 | 2496.087
3.2 | 10.03831 | 0.03577451 | 2479.513 | 88.70338 | 2481.1
1.8 | 10.0021 | 0.03667513 | 2460.672 | 90.24545 | 2462.326
1 | 10.01584 | 0.03888167 | 2428.852 | 94.43781 | 2430.687
0.56 | 9.999801 | 0.04002059 | 2419.087 | 96.81329 | 2421.023
0.32 | 10.0002 | 0.04185975 | 2404.374 | 100.6465 | 2406.48
0.18 | 9.997104 | 0.0444659 | 2381.622 | 105.901 | 2383.976
0.1 | 9.996568 | 0.04914502 | 2339.569 | 114.9782 | 2342.393
10 | 4.937812 | 0.03058494 | 2666.824 | 81.56466 | 2668.071
5.6 | 5.000658 | 0.02989331 | 2661.254 | 79.55371 | 2662.443
3.2 | 5.020707 | 0.0294049 | 2648.265 | 77.87198 | 2649.41
1.8 | 5.004477 | 0.02945013 | 2632.397 | 77.52444 | 2633.539
1 | 5.02398 | 0.03005669 | 2611.549 | 78.4945 | 2612.728
0.56 | 5.003948 | 0.03074739 | 2598.01 | 79.88204 | 2599.238
0.32 | 5.001892 | 0.03181131 | 2583.809 | 82.19434 | 2585.116
0.18 | 5.000429 | 0.03346774 | 2564.985 | 85.84427 | 2566.421
0.1 | 4.99425 | 0.03616739 | 2539.887 | 91.8611 | 2541.548
10 | -0.07766336 | 0.02964671 | 2790.687 | 82.73467 | 2791.913
5.6 | 0.00021513 | 0.02860606 | 2785.229 | 79.67443 | 2786.369
3.2 | 0.004458364 | 0.0275284 | 2773.325 | 76.34521 | 2774.376
1.8 | 0.006157464 | 0.02678457 | 2758.993 | 73.89845 | 2759.983
1 | -0.006573788 | 0.02687259 | 2741.284 | 73.66541 | 2742.274
0.56 | 0.003683798 | 0.02669447 | 2729.231 | 72.85539 | 2730.204
0.32 | 0.001112219 | 0.02696876 | 2717.052 | 73.27551 | 2718.039
0.18 | -0.003705609 | 0.02782357 | 2700.725 | 75.14381 | 2701.771
0.1 | -0.0009213141 | 0.02954124 | 2679.796875 | 79.16453 | 2680.966
10 | -5.059945 | 0.02881259 | 2905.448 | 83.71348 | 2906.654
5.6 | -5.00501 | 0.02782247 | 2897.965 | 80.62853 | 2899.086
3.2 | -4.971441 | 0.02655515 | 2885.021 | 76.61217 | 2886.038
1.8 | -5.001391 | 0.02549729 | 2869.831 | 73.17294 | 2870.764
1 | -4.998648 | 0.0250318 | 2851.856 | 71.38709 | 2852.749
0.56 | -4.995415 | 0.02458446 | 2839.508 | 69.80777 | 2840.366
0.32 | -4.997898 | 0.02450588 | 2826.636 | 69.26919 | 2827.485
0.18 | -4.995387 | 0.02505605 | 2810.912 | 70.43036 | 2811.794
0.1 | -5.0109 | 0.02595186 | 2791.341 | 72.44048 | 2792.28
10 | -10.05976 | 0.03030304 | 2996.824 | 90.81287 | 2998.2
5.6 | -10.00046 | 0.02945585 | 2985.552 | 87.94195 | 2986.846
3.2 | -9.98741 | 0.02816916 | 2968.884 | 83.63096 | 2970.062
1.8 | -9.973559 | 0.02705167 | 2950.339 | 79.81158 | 2951.418
1 | -9.986592 | 0.02632761 | 2930.923 | 77.16419 | 2931.938
0.56 | -9.998596 | 0.02583255 | 2915.378 | 75.31164 | 2916.35
0.32 | -9.999187 | 0.02568207 | 2900.782 | 74.49809 | 2901.738
0.18 | -9.996456 | 0.02584743 | 2884.757 | 74.56357 | 2885.721
0.1 | -9.996386 | 0.02638359 | 2866.396 | 75.62582 | 2867.394
10 | -15.07041 | 0.03259714 | 3069.484 | 100.0564 | 3071.114
5.6 | -14.99547 | 0.03127069 | 3059.705 | 95.6791 | 3061.2
3.2 | -14.98412 | 0.02962174 | 3042.762 | 90.1319 | 3044.096
1.8 | -14.99102 | 0.02830954 | 3022.854 | 85.57562 | 3024.065
1 | -14.99336 | 0.0275661 | 3002.071 | 82.75538 | 3003.211
0.56 | -14.99872 | 0.02685738 | 2978.75 | 80.00143 | 2979.824
0.32 | -14.9972 | 0.02644784 | 2960.515 | 78.29922 | 2961.55
0.18 | -14.99977 | 0.0263591 | 2943.177 | 77.57948 | 2944.199
0.1 | -14.99831 | 0.02656108 | 2925.625 | 77.70777 | 2926.657
10 | -23.15152 | 0.03531067 | 3154.789 | 111.3977 | 3156.755
5.6 | -23.67044 | 0.0338696 | 3143.663 | 106.4746 | 3145.466
3.2 | -22.59455 | 0.03157914 | 3112.742 | 98.29774 | 3114.294
1.8 | -21.20573 | 0.03036093 | 3057.787 | 92.83727 | 3059.196
1 | -20.83089 | 0.02918838 | 3034.917 | 88.5843 | 3036.21
0.56 | -19.65828 | 0.02768875 | 3005.406 | 83.2159 | 3006.557
0.32 | -20.08447 | 0.02835148 | 3006.073 | 85.22662 | 3007.28
0.18 | -20.05272 | 0.02725478 | 2993.75 | 81.59399 | 2994.861
0.1 | -20.00879 | 0.02657744 | 2978.623 | 79.16415 | 2979.674
10 | -25.02978 | 0.03653767 | 3196.516 | 116.7933 | 3198.649
5.6 | -24.95609 | 0.03461104 | 3184.048 | 110.2032 | 3185.954
3.2 | -24.94827 | 0.03207173 | 3164.504 | 101.4911 | 3166.131
1.8 | -24.97225 | 0.03010863 | 3143.051 | 94.63297 | 3144.476
1 | -24.97774 | 0.02892166 | 3120.039 | 90.23669 | 3121.344
0.56 | -24.99816 | 0.02785477 | 3100.698 | 86.36922 | 3101.9
0.32 | -25.00219 | 0.02717735 | 3081.522 | 83.7476 | 3082.66
0.18 | -25.00101 | 0.02673426 | 3061.597 | 81.84954 | 3062.691
0.1 | -25.00064 | 0.02645543 | 3039.557 | 80.41278 | 3040.62
10 | -30.0291 | 0.03962968 | 3276.098 | 129.8307 | 3278.67
5.6 | -29.96708 | 0.03738958 | 3261.314 | 121.9391 | 3263.593
3.2 | -29.9734 | 0.03446047 | 3238.189 | 111.5895 | 3240.111
1.8 | -30.00267 | 0.03179743 | 3214.027 | 102.1978 | 3215.652
1 | -29.98716 | 0.0299098 | 3188.94 | 95.38055 | 3190.366
0.56 | -30.00228 | 0.02862928 | 3166.865 | 90.66505 | 3168.163
0.32 | -30.00277 | 0.02786409 | 3145.764 | 87.65385 | 3146.985
0.18 | -29.99748 | 0.02738466 | 3124.054 | 85.55117 | 3125.225
0.1 | -29.9994 | 0.0276121 | 3102.474 | 85.66582 | 3103.657
10 | -35.02828 | 0.04376686 | 3364.055 | 147.2341 | 3367.275
5.6 | -34.9733 | 0.0413077 | 3346.354 | 138.2302 | 3349.207
3.2 | -34.97865 | 0.03771794 | 3318.897 | 125.182 | 3321.257
1.8 | -34.99561 | 0.0345109 | 3290.277 | 113.5504 | 3292.235
1 | -35.00428 | 0.03194568 | 3262.243 | 104.2145 | 3263.907
0.56 | -35.00027 | 0.03019258 | 3237.271 | 97.74156 | 3238.746
0.32 | -35.00111 | 0.02902024 | 3214.467 | 93.28461 | 3215.82
0.18 | -34.99829 | 0.02830663 | 3190.708 | 90.31818 | 3191.986
0.1 | -35.00609 | 0.02827 | 3165.883 | 89.4995 | 3167.148

## Temperature Sweep
Reference Frequency 0 [Hz] | Temperature 0 [deg_C] | Tan(Delta) 0 [] | Storage Modulus 0 [MPa] | Loss Modulus 0 [MPa] | Complex Modulus 0 [MPa]
1 | -34.96582 | 0.03461104 | 3184.048 | 110.2032 | 3185.954
1 | -34.06071 | 0.03461104 | 3214.027 | 110.2032 | 3215.916
1 | -33.3638 | 0.03461104 | 3214.027 | 110.2032 | 3215.916
1 | -32.29307 | 0.03179743 | 3237.271 | 102.1978 | 3238.884
1 | -32.03162 | 0.03207173 | 3237.271 | 101.4911 | 3238.862
1 | -30.95287 | 0.03207173 | 3164.504 | 101.4911 | 3166.131
1 | -30.38443 | 0.03207173 | 3164.504 | 101.4911 | 3166.131
1 | -29.98114 | 0.0299098 | 3188.94 | 95.38055 | 3190.366
1 | -28.74398 | 0.0299098 | 3188.94 | 94.63297 | 3190.344
1 | -27.6278 | 0.03010863 | 3143.663 | 94.63297 | 3145.087
1 | -27.10036 | 0.03010863 | 3143.663 | 94.63297 | 3145.087
1 | -26.75834 | 0.03259714 | 3143.663 | 100.0564 | 3145.255
1 | -25.99283 | 0.02862928 | 3166.865 | 90.66505 | 3168.163
1 | -25.81099 | 0.02892166 | 3120.039 | 90.31818 | 3121.346
1 | -25.01937 | 0.02892166 | 3120.039 | 90.31818 | 3121.346
1 | -24.79927 | 0.02892166 | 3120.039 | 90.23669 | 3121.344
1 | -24.61192 | 0.03157914 | 3145.764 | 98.29774 | 3147.3
1 | -24.48052 | 0.03127069 | 3145.764 | 95.6791 | 3147.219
1 | -24.17178 | 0.03127069 | 3165.883 | 95.6791 | 3167.329
1 | -24.06183 | 0.02827 | 3100.698 | 89.4995 | 3101.989
1 | -23.61712 | 0.02827 | 3100.698 | 89.4995 | 3101.989
1 | -23.45853 | 0.02785477 | 3100.698 | 86.36922 | 3101.9
1 | -23.28732 | 0.02962174 | 3057.787 | 90.1319 | 3059.115
1 | -22.78648 | 0.02962174 | 3042.762 | 90.1319 | 3044.096
1 | -22.71713 | 0.02962174 | 3042.762 | 90.1319 | 3044.096
1 | -21.7216 | 0.02918838 | 3034.917 | 88.5843 | 3036.21
1 | -21.19105 | 0.0276121 | 3081.522 | 85.66582 | 3082.713
1 | -20.7641 | 0.02830954 | 3034.917 | 85.66582 | 3036.126
1 | -19.65016 | 0.02830954 | 3022.854 | 85.66582 | 3024.068
1 | -19.46113 | 0.02830954 | 3022.854 | 85.57562 | 3024.065
1 | -17.61696 | 0.02768875 | 3005.406 | 83.2159 | 3006.557
1 | -16.80674 | 0.02768875 | 3005.406 | 83.2159 | 3006.557
1 | -15.52678 | 0.02816916 | 2968.884 | 83.63096 | 2970.062
1 | -15.08747 | 0.02816916 | 2968.884 | 83.63096 | 2970.062
1 | -15.06404 | 0.0275661 | 3002.071 | 82.75538 | 3003.211
1 | -13.54162 | 0.0275661 | 3006.073 | 82.75538 | 3007.211
1 | -13.17938 | 0.02782247 | 3006.073 | 80.62853 | 3007.154
1 | -12.34594 | 0.02782247 | 2950.339 | 80.62853 | 2951.44
1 | -12.11326 | 0.02705167 | 2950.339 | 80.00143 | 2951.423
1 | -12.08222 | 0.02705167 | 2978.75 | 80.00143 | 2979.824
1 | -10.90187 | 0.02725478 | 2978.75 | 81.59399 | 2979.867
1 | -10.63114 | 0.02725478 | 2885.021 | 81.59399 | 2886.175
1 | -10.28846 | 0.02655515 | 2885.021 | 78.29922 | 2886.084
1 | -10.04376 | 0.02644784 | 2930.923 | 77.16419 | 2931.938
1 | -9.966389 | 0.02644784 | 2960.515 | 78.29922 | 2961.55
1 | -8.58929 | 0.02657744 | 2930.923 | 79.16415 | 2931.992
1 | -8.281324 | 0.02657744 | 2869.831 | 79.16415 | 2870.923
1 | -7.865196 | 0.0263591 | 2869.831 | 77.57948 | 2870.88
1 | -7.557511 | 0.02583255 | 2915.378 | 75.31164 | 2916.35
1 | -7.440407 | 0.0263591 | 2915.378 | 77.57948 | 2916.41
1 | -6.029801 | 0.0275284 | 2773.325 | 76.34521 | 2774.376
1 | -5.602065 | 0.0275284 | 2773.325 | 76.34521 | 2774.376
1 | -5.021323 | 0.02568207 | 2851.856 | 74.49809 | 2852.829
1 | -4.718137 | 0.02568207 | 2900.782 | 74.49809 | 2901.738
1 | -4.701461 | 0.02656108 | 2900.782 | 77.70777 | 2901.823
1 | -3.212288 | 0.02678457 | 2758.993 | 77.70777 | 2760.087
1 | -2.815256 | 0.02678457 | 2758.993 | 73.89845 | 2759.983
1 | -2.226405 | 0.02584743 | 2839.508 | 73.89845 | 2840.469
1 | -1.950368 | 0.02584743 | 2839.508 | 74.56357 | 2840.486
1 | -0.5339672 | 0.02687259 | 2741.284 | 74.56357 | 2742.298
1 | -0.001026232 | 0.0294049 | 2648.265 | 77.87198 | 2649.41
1 | 0.217439 | 0.02687259 | 2741.284 | 73.66541 | 2742.274
1 | 0.4560712 | 0.02638359 | 2826.636 | 75.62582 | 2827.647
1 | 0.870721 | 0.02638359 | 2826.636 | 75.62582 | 2827.647
1 | 2.238016 | 0.02669447 | 2729.231 | 75.62582 | 2730.279
1 | 2.790649 | 0.02945013 | 2632.397 | 77.52444 | 2633.539
1 | 3.006859 | 0.02669447 | 2729.231 | 72.85539 | 2730.204
1 | 3.2208 | 0.03005669 | 2611.549 | 78.4945 | 2612.728
1 | 4.996659 | 0.02696876 | 2717.052 | 73.27551 | 2718.039
1 | 5.38982 | 0.03005669 | 2611.549 | 78.4945 | 2612.728
1 | 5.592024 | 0.02696876 | 2717.052 | 73.27551 | 2718.039
1 | 5.914795 | 0.03074739 | 2598.01 | 79.88204 | 2599.238
1 | 7.484694 | 0.02782357 | 2700.725 | 75.14381 | 2701.771
1 | 7.811652 | 0.03074739 | 2598.01 | 79.88204 | 2599.238
1 | 7.987267 | 0.03181131 | 2583.809 | 82.19434 | 2585.116
1 | 9.515149 | 0.03181131 | 2583.809 | 82.19434 | 2585.116
1 | 9.861681 | 0.03181131 | 2583.809 | 82.19434 | 2585.116
1 | 9.997334 | 0.03346774 | 2564.985 | 85.84427 | 2566.421
1 | 11.08571 | 0.03888167 | 2428.852 | 94.43781 | 2430.687
1 | 11.4298 | 0.03616739 | 2539.887 | 91.8611 | 2541.548
1 | 12.16854 | 0.04002059 | 2419.087 | 96.81329 | 2421.023
1 | 12.35111 | 0.04185975 | 2404.374 | 100.6465 | 2406.48
1 | 12.92791 | 0.0444659 | 2381.622 | 105.901 | 2383.976
1 | 13.23655 | 0.04914502 | 2339.569 | 112.3404 | 2342.265
1 | 13.4278 | 0.0494605 | 2271.315 | 113.4599 | 2274.147
1 | 13.52629 | 0.05026424 | 2257.269 | 113.4599 | 2260.119
1 | 13.7429 | 0.05173416 | 2236.553 | 115.7062 | 2239.544
1 | 14.19201 | 0.05474865 | 2204.432 | 120.6897 | 2207.733
1 | 14.58147 | 0.05924216 | 2165.501 | 128.289 | 2169.298
1 | 14.99508 | 0.08054681 | 1920.623 | 154.7 | 1926.843
1 | 15.59677 | 0.06142636 | 2152.163 | 132.1995 | 2156.219
1 | 16.18877 | 0.08491061 | 1888.995 | 160.3957 | 1895.792
1 | 16.90756 | 0.06475414 | 2132.065 | 138.06 | 2136.53
1 | 17.60028 | 0.09033281 | 1851.593 | 167.2596 | 1859.132
1 | 18.43176 | 0.07049207 | 2093.083 | 147.5458 | 2098.277
1 | 19.1504 | 0.09727909 | 1807.85 | 175.866 | 1816.384
1 | 19.99825 | 0.1073567 | 1749.315 | 187.8006 | 1759.367
1 | 20.60983 | 0.1073567 | 1749.315 | 187.8006 | 1759.367
1 | 20.66498 | 0.1132939 | 1717.927 | 194.6307 | 1728.917
1 | 21.40676 | 0.1132939 | 1717.927 | 194.6307 | 1728.917
1 | 21.94977 | 0.1211021 | 1678.595 | 203.2813 | 1690.859
1 | 22.61243 | 0.1552375 | 1418.193 | 220.1568 | 1435.18
1 | 23.09086 | 0.1324542 | 1621.898 | 214.8271 | 1636.063
1 | 23.6984 | 0.1693834 | 1349.786 | 228.6312 | 1369.012
1 | 24.11207 | 0.1477167 | 1546.476 | 228.4402 | 1563.257
1 | 24.65102 | 0.1851072 | 1277.343 | 234.5174 | 1298.693
1 | 24.9591 | 0.1963729 | 1194.245 | 234.5174 | 1217.054
1 | 25.00026 | 0.2034421 | 1193.022 | 241.8761 | 1217.294
1 | 25.69983 | 0.2165056 | 1123.949 | 242.7108 | 1149.856
1 | 25.73461 | 0.219825 | 1117.182 | 245.0576 | 1143.743
1 | 26.31864 | 0.2355453 | 1044.161 | 247.072 | 1072.994
1 | 26.3497 | 0.2388786 | 1040.384 | 246.1589 | 1069.109
1 | 26.90457 | 0.2564646 | 959.8162 | 248.7637 | 991.5294
1 | 26.93431 | 0.2612752 | 952.1138 | 246.1589 | 983.42
1 | 27.20309 | 0.2652077 | 916.9365 | 246.9064 | 949.5975
1 | 27.50112 | 0.2823637 | 868.0041 | 243.1787 | 901.425
1 | 27.53213 | 0.2844531 | 858.3012 | 242.3531 | 891.861
1 | 27.8089 | 0.291527 | 830.1313 | 242.0058 | 864.6877
1 | 28.13251 | 0.3007236 | 802.1612 | 241.2288 | 837.6478
1 | 28.44616 | 0.3165365 | 753.7966 | 238.6042 | 790.6588
1 | 28.80255 | 0.3243628 | 722.455 | 234.3375 | 759.5099
1 | 28.9978 | 0.3426811 | 675.8852 | 231.613 | 714.4686
1 | 29.17077 | 0.3492448 | 656.7926 | 231.0915 | 696.2613
1 | 29.56841 | 0.3492448 | 639.4344 | 223.3191 | 677.3092
1 | 29.79338 | 0.3680739 | 591.9167 | 221.3851 | 631.9626
1 | 29.99932 | 0.3782064 | 575.3618 | 217.8691 | 615.2301
1 | 30.44514 | 0.3782064 | 560.4347 | 211.96 | 599.1778
1 | 30.64902 | 0.3948213 | 530.0073 | 210.7432 | 570.3687
1 | 30.90483 | 0.4151242 | 507.663 | 209.2582 | 549.0999
1 | 31.57546 | 0.4223557 | 462.1142 | 196.5635 | 502.182
1 | 31.80674 | 0.4453563 | 441.890625 | 196.5635 | 483.6368
1 | 31.84561 | 0.4579774 | 441.890625 | 195.1765 | 483.0747
1 | 32.49664 | 0.4579774 | 396.8597 | 177.9931 | 434.9473
1 | 32.69215 | 0.4756401 | 375.5555 | 177.9931 | 415.6002
1 | 32.73428 | 0.4972023 | 375.5555 | 177.9931 | 415.6002
1 | 33.32389 | 0.4972023 | 333.1617 | 164.1607 | 371.4101
1 | 33.5123 | 0.5067227 | 323.9656 | 164.1607 | 363.1838
1 | 33.51319 | 0.5308672 | 321.2235 | 160.9516 | 359.2909
1 | 34.06055 | 0.5375972 | 274.1552 | 152.6074 | 313.7676
1 | 34.25957 | 0.5661536 | 274.1552 | 152.6074 | 313.7676
1 | 34.30163 | 0.5680875 | 269.5513 | 152.6074 | 309.753
1 | 34.78767 | 0.5822505 | 227.0929 | 131.7455 | 262.5415
1 | 34.99973 | 0.5997306 | 226.3187 | 131.7455 | 261.8722
1 | 35.03153 | 0.5997306 | 219.6744 | 131.7455 | 256.1518
1 | 35.53462 | 0.6273431 | 188.0053 | 115.7116 | 220.7604
1 | 35.7455 | 0.6330143 | 186.1565 | 115.7116 | 219.1881
1 | 35.75217 | 0.6660771 | 182.7946 | 116.1351 | 216.5669
1 | 36.03066 | 0.6679436 | 160.359 | 116.1351 | 197.9959
1 | 36.52646 | 0.6999921 | 150.1901 | 105.1319 | 183.3297
1 | 36.55723 | 0.6999921 | 148.8035 | 99.39236 | 178.945
1 | 36.87829 | 0.6999921 | 125.394 | 96.16623 | 158.0241
1 | 37.44223 | 0.7502486 | 119.1261 | 87.12385 | 147.5859
1 | 37.4996 | 0.7502486 | 116.1266 | 82.91334 | 142.6885
1 | 37.82436 | 0.7502486 | 99.22217 | 79.25633 | 126.9906
1 | 38.52005 | 0.7987764 | 94.86682 | 73.06815 | 119.7442
1 | 38.54058 | 0.7603407 | 94.86176 | 72.12726 | 119.1683
1 | 38.56813 | 0.8219951 | 85.27616 | 72.12726 | 111.6887
1 | 38.90837 | 0.7781382 | 77.59258 | 63.78072 | 100.442
1 | 39.6266 | 0.8219951 | 75.30566 | 58.59821 | 95.41851
1 | 39.63716 | 0.8234068 | 64.66676 | 56.39052 | 85.80023
1 | 39.99731 | 0.8720171 | 60.02985 | 55.37281 | 81.66842
1 | 40.56179 | 0.8643088 | 60.0143 | 49.41618 | 77.74108
1 | 40.6007 | 0.8643088 | 59.30742 | 46.38994 | 75.2954
1 | 40.61691 | 0.8157138 | 51.01505 | 44.09275 | 67.42927
1 | 40.95398 | 0.8157138 | 48.01387 | 39.16558 | 61.96188
1 | 41.48408 | 0.8337308 | 41.1958 | 36.42595 | 54.9904
1 | 41.51511 | 0.8337308 | 41.1958 | 36.17595 | 54.82512
1 | 41.55088 | 0.7910405 | 40.3266 | 33.62152 | 52.50373
1 | 41.84568 | 0.7910405 | 38.75274 | 30.55792 | 49.35141
1 | 42.41443 | 0.788536 | 32.22673 | 26.30311 | 41.59826
1 | 42.49935 | 0.7861061 | 31.65701 | 24.88577 | 40.26746
1 | 42.85554 | 0.7368045 | 31.36027 | 23.10639 | 38.95346
1 | 43.53758 | 0.7276744 | 26.85926 | 19.04134 | 32.92404
1 | 43.65201 | 0.7089301 | 26.13119 | 19.015 | 32.31732
1 | 44.11656 | 0.6798385 | 25.58616 | 17.39445 | 30.93895
1 | 44.99135 | 0.6105106 | 21.92732 | 13.38686 | 25.69076