## EV1500 - DMA
Ang. Frequency [rad/s] | Storage Modulus [MPa] | Loss Modulus [MPa] | Loss Factor [-]
0.000963659 | 0.0595233 | 0.0228082 | 0.383181
0.001225388 | 0.06275723 | 0.02451633 | 0.3906534
0.001558201 | 0.06617834 | 0.02622737 | 0.3963135
0.001981407 | 0.07007718 | 0.02784024 | 0.3972797
0.002519554 | 0.07410258 | 0.02971379 | 0.4009818
0.003203862 | 0.07826378 | 0.03152976 | 0.4028652
0.004074027 | 0.08292255 | 0.03354308 | 0.404511
0.005180527 | 0.08787872 | 0.03563617 | 0.4055154
0.006587551 | 0.09284662 | 0.03772619 | 0.4063281
0.008376722 | 0.09838761 | 0.03999455 | 0.4064999
0.01065183 | 0.1042001 | 0.04236186 | 0.4065432
0.01354485 | 0.1101792 | 0.04469174 | 0.4056276
0.01722362 | 0.1161502 | 0.04704335 | 0.4050217
0.02190153 | 0.1224163 | 0.04982965 | 0.4070507
0.02784996 | 0.129688 | 0.05240978 | 0.404122
0.03541397 | 0.137472 | 0.0550241 | 0.4002567
0.04503236 | 0.1455644 | 0.05767 | 0.3961819
0.05726309 | 0.1541376 | 0.06040198 | 0.3918704
0.07281567 | 0.1630907 | 0.06317819 | 0.3873808
0.09259231 | 0.171093 | 0.06614567 | 0.3866066
0.1177403 | 0.1805501 | 0.06921967 | 0.383382
0.1497184 | 0.1903131 | 0.07217978 | 0.3792685
0.1903817 | 0.2005257 | 0.07571464 | 0.3775808
0.2420891 | 0.2110352 | 0.07940597 | 0.3762689
0.3078402 | 0.2220665 | 0.08356658 | 0.3763134
0.3914492 | 0.233672 | 0.08814409 | 0.3772129
0.4977663 | 0.2459555 | 0.09410149 | 0.3825955
0.632959 | 0.2577831 | 0.1000144 | 0.3879787
0.8048698 | 0.2707865 | 0.106494 | 0.3932766
1.023471 | 0.2863995 | 0.1144295 | 0.399545
1.301445 | 0.2995349 | 0.1214992 | 0.4056263
1.654916 | 0.3158294 | 0.1309031 | 0.414474
2.104389 | 0.3332564 | 0.1414242 | 0.4243706
2.675938 | 0.3522355 | 0.1530703 | 0.4345682
3.402719 | 0.3726579 | 0.1658225 | 0.4449723
4.326893 | 0.3947312 | 0.1799315 | 0.455833
5.502072 | 0.4191714 | 0.1956701 | 0.4668022
6.996428 | 0.4455009 | 0.212822 | 0.4777139
8.896648 | 0.4714794 | 0.2383136 | 0.5054591
11.31297 | 0.5050516 | 0.2605052 | 0.5157992
14.38555 | 0.5405311 | 0.2837433 | 0.5249343
18.29265 | 0.5799499 | 0.309487 | 0.5336443
23.26091 | 0.6222864 | 0.3368658 | 0.5413357
29.57855 | 0.6692427 | 0.3620751 | 0.5410221
37.61204 | 0.7192733 | 0.3954567 | 0.5498003
47.82742 | 0.7741596 | 0.43186 | 0.5578437
60.81729 | 0.8336998 | 0.4748891 | 0.5696164
77.33519 | 0.8985652 | 0.5224366 | 0.581412
98.33933 | 0.9690817 | 0.5744581 | 0.592786
125.0482 | 1.047811 | 0.6353603 | 0.6063692
159.0111 | 1.142973 | 0.6790545 | 0.5941123
202.1983 | 1.237314 | 0.7410605 | 0.5989268
257.1151 | 1.343314 | 0.8089269 | 0.6021876
326.9472 | 1.457217 | 0.8811021 | 0.604647
415.7456 | 1.58263 | 0.9595342 | 0.606291
528.6616 | 1.720677 | 1.043963 | 0.6067166
672.2455 | 1.868851 | 1.134886 | 0.6072643
854.8265 | 2.030754 | 1.218423 | 0.5999854
1086.996 | 2.213334 | 1.330491 | 0.6011255
1382.223 | 2.412002 | 1.45055 | 0.6013886
1757.633 | 2.628252 | 1.575626 | 0.5994955
2235.004 | 2.862304 | 1.708628 | 0.5969415
2842.028 | 3.114107 | 1.847473 | 0.5932594
3613.919 | 3.387055 | 1.99455 | 0.5888746
4595.455 | 3.682523 | 2.150092 | 0.5838639
5843.575 | 3.998327 | 2.313462 | 0.5786076
7430.682 | 4.337407 | 2.486245 | 0.5732101
9448.846 | 4.713935 | 2.677347 | 0.5679644
12015.14 | 5.14052 | 2.888687 | 0.5619445
15278.44 | 5.568832 | 3.09106 | 0.5550644
19428.04 | 6.038041 | 3.321741 | 0.5501355
24704.67 | 6.518486 | 3.557967 | 0.5458273
31414.43 | 7.008978 | 3.790243 | 0.5407698
39946.55 | 7.556098 | 4.066173 | 0.5381313
50795.98 | 8.142693 | 4.365176 | 0.536085
64592.1 | 8.787684 | 4.706249 | 0.5355506
82135.23 | 9.462318 | 5.060435 | 0.5347987
104443.1 | 10.20298 | 5.342325 | 0.5236043
132809.7 | 11.00121 | 5.732855 | 0.5211112
168880.6 | 11.8673 | 6.152102 | 0.5184077
214748.3 | 12.76726 | 6.548889 | 0.5129441
273073.7 | 13.82047 | 7.049828 | 0.5101006
347240.2 | 14.94666 | 7.575078 | 0.5068072
441550.2 | 16.08564 | 8.087753 | 0.5027933
561474.6 | 17.27118 | 8.616969 | 0.4989218
713970.4 | 18.54575 | 9.150976 | 0.4934271
907883.8 | 19.95932 | 9.742027 | 0.4880941
1154463.9 | 21.48689 | 10.30638 | 0.4796591
1468014.8 | 23.09229 | 10.92624 | 0.4731553
1866725.8 | 24.80199 | 11.55823 | 0.4660202
2373726.1 | 26.62869 | 12.20786 | 0.4584478
3018427.0 | 28.49544 | 12.84856 | 0.4508988
3838227.9 | 30.43587 | 13.48447 | 0.4430454
4880685.7 | 32.58138 | 14.15362 | 0.4344084
6206273.6 | 34.92518 | 14.85252 | 0.4252667
7891889.6 | 37.0996 | 15.48555 | 0.4174047
10035316.7 | 39.49575 | 16.13791 | 0.4085985
12760895.8 | 42.07583 | 16.79317 | 0.3991168
16226738.6 | 44.79291 | 17.42975 | 0.3891185

## Disclaimer
Limitation of liability for internal content
The content of this data sheet has been compiled with meticulous care and to the best of our knowledge. However, we cannot assume any liability for the up-to-dateness, completeness or accuracy of any of the data.
3M Deutschland GmbH
Automotive & Aerospace Solution Division
Carl-Schurz-Strasse-1
D-41453 Neuss
Tel. +49-2131-14-3580
www.3M-Automotive.de