## EV1500 - DMA
Ang. Frequency [rad/s] | Storage Modulus [MPa] | Loss Modulus [MPa] | Loss Factor [-]
0.000963659 | 0.0595233 | 0.0228082 | 0.383181
0.001225388 | 0.06275723 | 0.02451633 | 0.3906534
0.001558201 | 0.06617834 | 0.02622737 | 0.3963135
0.001981407 | 0.07007718 | 0.02784024 | 0.3972797
0.002519554 | 0.07410258 | 0.02971379 | 0.4009818
0.003203862 | 0.07826378 | 0.03152976 | 0.4028652
0.004074027 | 0.08292255 | 0.03354308 | 0.404511
0.005180527 | 0.08787872 | 0.03563617 | 0.4055154
0.006587551 | 0.09284662 | 0.03772619 | 0.4063281
0.008376722 | 0.09838761 | 0.03999455 | 0.4064999
0.01065183 | 0.1042001 | 0.04236186 | 0.4065432
0.01354485 | 0.1101792 | 0.04469174 | 0.4056276
0.01722362 | 0.1161502 | 0.04704335 | 0.4050217
0.02190153 | 0.1224163 | 0.04982965 | 0.4070507
0.02784996 | 0.129688 | 0.05240978 | 0.404122
0.03541397 | 0.137472 | 0.0550241 | 0.4002567
0.04503236 | 0.1455644 | 0.05767 | 0.3961819
0.05726309 | 0.1541376 | 0.06040198 | 0.3918704
0.07281567 | 0.1630907 | 0.06317819 | 0.3873808
0.09259231 | 0.171093 | 0.06614567 | 0.3866066
0.1177403 | 0.1805501 | 0.06921967 | 0.383382
0.1497184 | 0.1903131 | 0.07217978 | 0.3792685
0.1903817 | 0.2005257 | 0.07571464 | 0.3775808
0.2420891 | 0.2110352 | 0.07940597 | 0.3762689
0.3078402 | 0.2220665 | 0.08356658 | 0.3763134
0.3914492 | 0.233672 | 0.08814409 | 0.3772129
0.4977663 | 0.2459555 | 0.09410149 | 0.3825955
0.632959 | 0.2577831 | 0.1000144 | 0.3879787
0.8048698 | 0.2707865 | 0.106494 | 0.3932766
1.023471 | 0.2863995 | 0.1144295 | 0.399545
1.301445 | 0.2995349 | 0.1214992 | 0.4056263
1.654916 | 0.3158294 | 0.1309031 | 0.414474
2.104389 | 0.3332564 | 0.1414242 | 0.4243706
2.675938 | 0.3522355 | 0.1530703 | 0.4345682
3.402719 | 0.3726579 | 0.1658225 | 0.4449723
4.326893 | 0.3947312 | 0.1799315 | 0.455833
5.502072 | 0.4191714 | 0.1956701 | 0.4668022
6.996428 | 0.4455009 | 0.212822 | 0.4777139
8.896648 | 0.4714794 | 0.2383136 | 0.5054591
11.31297 | 0.5050516 | 0.2605052 | 0.5157992
14.38555 | 0.5405311 | 0.2837433 | 0.5249343
18.29265 | 0.5799499 | 0.309487 | 0.5336443
23.26091 | 0.6222864 | 0.3368658 | 0.5413357
29.57855 | 0.6692427 | 0.3620751 | 0.5410221
37.61204 | 0.7192733 | 0.3954567 | 0.5498003
47.82742 | 0.7741596 | 0.43186 | 0.5578437
60.81729 | 0.8336998 | 0.4748891 | 0.5696164
77.33519 | 0.8985652 | 0.5224366 | 0.581412
98.33933 | 0.9690817 | 0.5744581 | 0.592786
125.0482 | 1.047811 | 0.6353603 | 0.6063692
159.0111 | 1.142973 | 0.6790545 | 0.5941123
202.1983 | 1.237314 | 0.7410605 | 0.5989268
257.1151 | 1.343314 | 0.8089269 | 0.6021876
326.9472 | 1.457217 | 0.8811021 | 0.604647
415.7456 | 1.58263 | 0.9595342 | 0.606291
528.6616 | 1.720677 | 1.043963 | 0.6067166
672.2455 | 1.868851 | 1.134886 | 0.6072643
854.8265 | 2.030754 | 1.218423 | 0.5999854
1086.996 | 2.213334 | 1.330491 | 0.6011255
1382.223 | 2.412002 | 1.45055 | 0.6013886
1757.633 | 2.628252 | 1.575626 | 0.5994955
2235.004 | 2.862304 | 1.708628 | 0.5969415
2842.028 | 3.114107 | 1.847473 | 0.5932594
3613.919 | 3.387055 | 1.99455 | 0.5888746
4595.455 | 3.682523 | 2.150092 | 0.5838639
5843.575 | 3.998327 | 2.313462 | 0.5786076
7430.682 | 4.337407 | 2.486245 | 0.5732101
9448.846 | 4.713935 | 2.677347 | 0.5679644
12015.14 | 5.14052 | 2.888687 | 0.5619445
15278.44 | 5.568832 | 3.09106 | 0.5550644
19428.04 | 6.038041 | 3.321741 | 0.5501355
24704.67 | 6.518486 | 3.557967 | 0.5458273
31414.43 | 7.008978 | 3.790243 | 0.5407698
39946.55 | 7.556098 | 4.066173 | 0.5381313
50795.98 | 8.142693 | 4.365176 | 0.536085
64592.1 | 8.787684 | 4.706249 | 0.5355506
82135.23 | 9.462318 | 5.060435 | 0.5347987
104443.1 | 10.20298 | 5.342325 | 0.5236043
132809.7 | 11.00121 | 5.732855 | 0.5211112
168880.6 | 11.8673 | 6.152102 | 0.5184077
214748.3 | 12.76726 | 6.548889 | 0.5129441
273073.7 | 13.82047 | 7.049828 | 0.5101006
347240.2 | 14.94666 | 7.575078 | 0.5068072
441550.2 | 16.08564 | 8.087753 | 0.5027933
561474.6 | 17.27118 | 8.616969 | 0.4989218
713970.4 | 18.54575 | 9.150976 | 0.4934271
907883.8 | 19.95932 | 9.742027 | 0.4880941
1154463.9 | 21.48689 | 10.30638 | 0.4796591
1468014.8 | 23.09229 | 10.92624 | 0.4731553
1866725.8 | 24.80199 | 11.55823 | 0.4660202
2373726.1 | 26.62869 | 12.20786 | 0.4584478
3018427.0 | 28.49544 | 12.84856 | 0.4508988
3838227.9 | 30.43587 | 13.48447 | 0.4430454
4880685.7 | 32.58138 | 14.15362 | 0.4344084
6206273.6 | 34.92518 | 14.85252 | 0.4252667
7891889.6 | 37.0996 | 15.48555 | 0.4174047
10035316.7 | 39.49575 | 16.13791 | 0.4085985
12760895.8 | 42.07583 | 16.79317 | 0.3991168
16226738.6 | 44.79291 | 17.42975 | 0.3891185