## General Info
| Symbol | Value | Units (MPA)
Thickness | t0 |  | [mm]
Density | ρ | 0.001 | [g]/[mm]3
Test Data | Units (MPA) | Remark
Time | [s] | Time
Strain | [-] | Engineering (Nominal) Strain
Stress | [MPa] | Engineering (Nominal) Stress
Important Remarks:
* If not explicitely mentioned, experimental test data was acquired at controlled room temperature (23°C) and humidity (50% RH)
* Stress-strain curves are averaged curves based on tests of at least three individual specimen
* Material thickness may not be the thickness used when conducting tests. Materials are laminated prior to testing according to need and consistent with 3M test methods.
Generated Model | Unit System | Verification Key
ABAQUS | m-kg-s | ca1b6786f3b92ea0efec28d5d4e2c8dc54c75a72424ddc5b9518cf187e6a3008
ABAQUS | cm-g-s | ba705a2781560b13d39f5b3b9260985114839ec33d5856db992f83d2a92bc49a
ABAQUS | mm-N-s | 570d4bc368790732ac543c54adcbcc7db735d5f0e00e00c3cfd7e74dd508c253
ABAQUS | mm-g-ms | 0eb29bc3e73d92838185ed04617ff4a751db86c6d6a1a6397b65417b4e75da15
ABAQUS | in-lbf-s | 051b1836c68351f385359007a6836603bcf03e12fac22ea82553003bd049eb03
ANSYS MAPDL | m-kg-s | a61025fd173241a4f68a3fd8095156950b1388d19c956bc5169110dba978c0e2
ANSYS MAPDL | cm-g-s | a083c9ab1d0149b7db6840de7e7fb533da9bda7c41b19fcb9fb90c713fa9dd1d
ANSYS MAPDL | mm-N-s | 1ca3bcc4bb165589c4fc51a8727cd806f5c5531d12469cfd21ee52802acb4f64
ANSYS MAPDL | mm-g-ms | 05caa91fd1e343cc5e702e24c3eb5eff4fad851ccbe63743e7f84e8df202cf36
ANSYS MAPDL | in-lbf-s | c02f692261c9d497320be7b52d2acf616dbe9963ea2289ecb766fb34b8f90ae2
ANSYS WORKBENCH | N/A | e3b0c44298fc1c149afbf4c8996fb92427ae41e4649b934ca495991b7852b855
Creation Date | 2021-07-27
Last updated:

## DMA
DMA Results | [5 empty] | NOTE: The WLF model is generally only appropriate for a subrange of the shift factor data, as indicated by the WLF fitted range. For assistance outside this temperature range, please contact 3M | WLF Fit
Test Type | tension | [5 empty] | Tref (°C) | 24.99
Tg (°C) | -13.70399 | [5 empty] | WLF C1 | 8.458053
[7 empty] | WLF C2 (°C) | 141.0488
[7 empty] | WLF Fitted Range Lower (°C) | -52.78985
[7 empty] | WLF Fitted Rnage Upper (°C) | 85.001
Frequency [Hz] | Storage Modulus [MPa] | Loss Modulus [MPa] | tan(δ) | Simulated Storage Modulus [MPa] | Simulated Loss Modulus [MPa] |  | Shift Temp. [°C] | Horizontal Shift (aT) | Vertical Shift (bT) | WLF Fit
0.0002969224 | 0.005621081 | 0.002371869 | 0.4219587 | 0.006104685 | 0.001640328 |  | -75.014 | 745641000000000 | 1
0.0003440104 | 0.005802887 | 0.002519605 | 0.4335221 | 0.006195764 | 0.001844637 |  | -70.018 | 87404400000000 | 1
0.0003985659 | 0.006013524 | 0.00269077 | 0.4469192 | 0.006301286 | 0.002081347 |  | -64.998 | 11530200000000 | 1
0.0004617732 | 0.006247041 | 0.002873639 | 0.4599765 | 0.006428921 | 0.002349262 |  | -60.029 | 873852000000 | 1
0.0005350044 | 0.006479902 | 0.003058787 | 0.4715671 | 0.006596894 | 0.002632494 |  | -55.046 | 55157400000 | 1
0.000619849 | 0.006745878 | 0.00327223 | 0.4849409 | 0.006793586 | 0.002957636 |  | -50.044 | 3930370000 | 1 | 4107990793.1
0.0007181489 | 0.006996155 | 0.003474824 | 0.4966374 | 0.007039427 | 0.003298319 |  | -50.03 | 3562180000 | 1 | 4071906009.7
0.0008320379 | 0.007274948 | 0.003704362 | 0.5088796 | 0.007339265 | 0.00363817 |  | -45.023 | 213122000 | 1 | 216907311.7
0.0009639881 | 0.007599027 | 0.003959848 | 0.5210819 | 0.007689958 | 0.004007706 |  | -40.043 | 18930400 | 1 | 17219959.7
0.001116864 | 0.007909143 | 0.00420473 | 0.531597 | 0.008094817 | 0.004355007 |  | -35.034 | 2131350 | 1 | 1844227.0
0.001293984 | 0.008268653 | 0.004483574 | 0.5420469 | 0.00854062 | 0.0046738 |  | -30.049 | 289346 | 1 | 258488.2
0.001499193 | 0.008649896 | 0.004776383 | 0.5521775 | 0.00903212 | 0.004989931 |  | -25.03 | 46668.5 | 1 | 44429.49
0.001736945 | 0.009035384 | 0.005077106 | 0.5618979 | 0.009536454 | 0.005265442 |  | -25.028 | 48793.7 | 1 | 44400.05
0.002012401 | 0.009463855 | 0.005402389 | 0.5707395 | 0.01003463 | 0.005513687 |  | -20.036 | 9217.05 | 1 | 9248.309
0.002331542 | 0.0099099 | 0.005752981 | 0.5805206 | 0.01054468 | 0.005763642 |  | -15.02 | 2255.77 | 1 | 2234.991
0.002701294 | 0.01038637 | 0.006117196 | 0.5889518 | 0.01102762 | 0.006015852 |  | -10.021 | 638.844 | 1 | 620.3489
0.003129683 | 0.01090707 | 0.006494454 | 0.5954057 | 0.01148808 | 0.006296786 |  | -5.06 | 186.656 | 1 | 194.8927
0.00362601 | 0.01145473 | 0.006907595 | 0.6030277 | 0.01195755 | 0.006623767 |  | -0.019 | 60.7443 | 1 | 66.51009
0.004201047 | 0.01202046 | 0.007349513 | 0.6113943 | 0.01242561 | 0.007013958 |  | 4.995 | 23.2797 | 1 | 24.9491
0.004867278 | 0.01264619 | 0.007806646 | 0.6173468 | 0.01292067 | 0.007476438 |  | 9.992 | 9.57474 | 1 | 10.14779
0.005639164 | 0.01340909 | 0.008228738 | 0.6136663 | 0.01346801 | 0.008015461 |  | 15.001 | 4.23704 | 1 | 4.412133
0.006533461 | 0.01399859 | 0.008809819 | 0.6293085 | 0.01408571 | 0.008625393 |  | 19.997 | 1.99892 | 1 | 2.043597
0.007569582 | 0.01474572 | 0.00936697 | 0.6352571 | 0.01479737 | 0.009294236 |  | 24.99 | 1 | 1 | 1
0.008770018 | 0.01557318 | 0.0098516 | 0.6325947 | 0.01561925 | 0.0100075 |  | 30.005 | 0.521544 | 1 | 0.5123875
0.01016083 | 0.01637883 | 0.0105303 | 0.6429064 | 0.01655744 | 0.01072816 |  | 34.999 | 0.285042 | 1 | 0.275153
0.0117722 | 0.01730749 | 0.01123338 | 0.6490414 | 0.01760912 | 0.01143715 |  | 39.999 | 0.161572 | 1 | 0.1536523
0.01363912 | 0.01824982 | 0.01167268 | 0.6396452 | 0.0187513 | 0.01209883 |  | 45.023 | 0.0968049 | 1 | 0.08873823
0.0158021 | 0.01922689 | 0.01249755 | 0.6499886 | 0.01996365 | 0.01271404 |  | 49.996 | 0.0563554 | 1 | 0.05324899
0.01830811 | 0.02034097 | 0.01340237 | 0.6588526 | 0.02119428 | 0.01326473 |  | 54.997 | 0.0346424 | 1 | 0.03282984
0.02121153 | 0.02140262 | 0.01387467 | 0.6483953 | 0.02241112 | 0.01377808 |  | 60.001 | 0.0218688 | 1 | 0.02079904
0.0245754 | 0.02258972 | 0.01457489 | 0.6451345 | 0.02362406 | 0.01429932 |  | 64.998 | 0.0141375 | 1 | 0.01352164
0.02847273 | 0.02403803 | 0.01513945 | 0.6298315 | 0.02477833 | 0.01485416 |  | 70.001 | 0.00936843 | 1 | 0.008991955
0.03298813 | 0.02519072 | 0.01649564 | 0.6550227 | 0.02587631 | 0.01549921 |  | 74.999 | 0.00631738 | 1 | 0.006111123
0.03821962 | 0.02658136 | 0.01716535 | 0.6458045 | 0.02700727 | 0.01626827 |  | 79.998 | 0.00431924 | 1 | 0.004235541
0.04428075 | 0.02820953 | 0.01826117 | 0.6474804 | 0.02814816 | 0.01720204 |  | 85.001 | 0.0029692 | 1 | 0.002988793
0.05130309 | 0.02981723 | 0.01868455 | 0.6266604 | 0.02936816 | 0.01831579
0.05943908 | 0.03132521 | 0.02069136 | 0.6605503 | 0.03072879 | 0.01960939
0.06886534 | 0.03291038 | 0.02092869 | 0.6359595 | 0.03227627 | 0.02106114
0.07978647 | 0.03484093 | 0.02193352 | 0.6296082 | 0.03406101 | 0.02263565
0.09243956 | 0.03684069 | 0.02441455 | 0.6626093 | 0.03611541 | 0.0242997
0.1070993 | 0.03854895 | 0.02463532 | 0.6391145 | 0.03843872 | 0.02593695
0.1240838 | 0.04061807 | 0.02576212 | 0.634292 | 0.04100673 | 0.027507
0.1437618 | 0.04284974 | 0.02799615 | 0.653375 | 0.04379936 | 0.02900578
0.1665606 | 0.04507172 | 0.0290213 | 0.6439239 | 0.04667849 | 0.03031911
0.1929749 | 0.0477696 | 0.03004033 | 0.6290474 | 0.04959255 | 0.03151248
0.2235782 | 0.05028101 | 0.03326814 | 0.6616452 | 0.05248422 | 0.03264446
0.2590347 | 0.05272504 | 0.03435614 | 0.6516216 | 0.05523129 | 0.03377941
0.3001142 | 0.05561825 | 0.03556955 | 0.639723 | 0.05785441 | 0.03504474
0.3477084 | 0.05911154 | 0.0398212 | 0.6736645 | 0.06043609 | 0.03654135
0.4028503 | 0.06162706 | 0.04033355 | 0.6544458 | 0.06296697 | 0.03837221
0.4667371 | 0.06477714 | 0.04236191 | 0.6541004 | 0.06556281 | 0.04060856
0.5407554 | 0.06852618 | 0.04585801 | 0.6689399 | 0.06836618 | 0.04327496
0.6265121 | 0.0718165 | 0.04750885 | 0.6615375 | 0.07148051 | 0.0463794
0.7258687 | 0.07562607 | 0.05081913 | 0.6720516 | 0.07502184 | 0.04986825
0.8409819 | 0.07958977 | 0.05333021 | 0.6702103 | 0.07908812 | 0.05365491
0.9743505 | 0.08460169 | 0.0587336 | 0.6942234 | 0.08374298 | 0.05766109
1.12887 | 0.08841551 | 0.06112226 | 0.6912478 | 0.08897418 | 0.06169344
1.307894 | 0.09297323 | 0.0644284 | 0.6929669 | 0.09471869 | 0.06565308
1.515308 | 0.09847129 | 0.06575629 | 0.667786 | 0.1008359 | 0.0694437
1.755616 | 0.1034667 | 0.07295009 | 0.7048204 | 0.1071392 | 0.07305493
2.034034 | 0.1086419 | 0.07702532 | 0.7088956 | 0.1134924 | 0.0765978
2.356605 | 0.1150111 | 0.07920043 | 0.6886279 | 0.1197174 | 0.08021398
2.730331 | 0.1209336 | 0.08728843 | 0.7214974 | 0.1257389 | 0.0841426
3.163326 | 0.1269892 | 0.09264827 | 0.729583 | 0.1316335 | 0.08864482
3.664988 | 0.1349836 | 0.09634356 | 0.7138354 | 0.1374571 | 0.09397053
4.246206 | 0.1413636 | 0.1046925 | 0.7405716 | 0.143453 | 0.1003206
4.919599 | 0.1492701 | 0.1134707 | 0.7600114 | 0.1498277 | 0.1078485
5.699782 | 0.1581866 | 0.1196216 | 0.7564221 | 0.1569446 | 0.11659
6.603693 | 0.1667356 | 0.1301256 | 0.7804822 | 0.165054 | 0.1265431
7.650951 | 0.1761055 | 0.1400464 | 0.7949479 | 0.1744373 | 0.1374801
8.864291 | 0.1863224 | 0.1467928 | 0.7880719 | 0.1852912 | 0.1492999
10.27005 | 0.1979205 | 0.1633723 | 0.8255052 | 0.1977358 | 0.1618035
11.89875 | 0.2088857 | 0.1742755 | 0.83389 | 0.2115768 | 0.174197
13.78573 | 0.2207837 | 0.1837919 | 0.8327066 | 0.2267473 | 0.186841
15.97197 | 0.2338103 | 0.1959213 | 0.8375245 | 0.2429392 | 0.1994945
18.50491 | 0.247996 | 0.2056514 | 0.8293628 | 0.2595829 | 0.2120661
21.43954 | 0.263451 | 0.2319341 | 0.880633 | 0.2758852 | 0.2248087
24.83957 | 0.2796846 | 0.2442962 | 0.8730846 | 0.2925088 | 0.2386939
28.7788 | 0.2974866 | 0.2614702 | 0.8792883 | 0.3086348 | 0.2541059
33.34274 | 0.3143819 | 0.2810616 | 0.8930008 | 0.3242554 | 0.2719289
38.63046 | 0.3343203 | 0.305072 | 0.9123269 | 0.3412678 | 0.2926754
44.75674 | 0.3567691 | 0.3343085 | 0.9374035 | 0.3587689 | 0.3170615
51.85457 | 0.3777797 | 0.3550812 | 0.9387602 | 0.3781399 | 0.3452518
60.07802 | 0.4046191 | 0.3976772 | 0.982792 | 0.4003654 | 0.3777269
69.60561 | 0.4302491 | 0.4091626 | 0.9504998 | 0.4261937 | 0.4136842
80.64414 | 0.46017 | 0.452226 | 0.9815341 | 0.4563688 | 0.4526977
93.43324 | 0.4911877 | 0.5026705 | 1.023297 | 0.49146 | 0.4959357
108.2505 | 0.5249989 | 0.5194011 | 0.9887488 | 0.5314187 | 0.5394381
125.4176 | 0.5602217 | 0.575129 | 1.025418 | 0.5757071 | 0.583999
145.3072 | 0.6005067 | 0.6399523 | 1.065392 | 0.6249378 | 0.6308364
168.351 | 0.6415718 | 0.6624418 | 1.032069 | 0.6757141 | 0.6768719
195.0493 | 0.68881 | 0.7229183 | 1.049806 | 0.7279838 | 0.7245345
225.9815 | 0.744679 | 0.775423 | 1.041237 | 0.7820597 | 0.775566
261.8192 | 0.7937769 | 0.8454541 | 1.064683 | 0.8343696 | 0.8308178
303.3403 | 0.8554615 | 0.9326001 | 1.090577 | 0.8875842 | 0.8935045
351.446 | 0.9281717 | 0.9868637 | 1.063541 | 0.9424228 | 0.965735
407.1808 | 0.9883721 | 1.08265 | 1.095215 | 1.000853 | 1.049586
471.7543 | 1.063646 | 1.200645 | 1.128921 | 1.065118 | 1.146551
546.5683 | 1.153066 | 1.267 | 1.099443 | 1.138485 | 1.257088
633.2468 | 1.242363 | 1.404284 | 1.130492 | 1.224143 | 1.381929
733.6714 | 1.336478 | 1.54312 | 1.154397 | 1.325345 | 1.518501
850.022 | 1.446579 | 1.622857 | 1.122953 | 1.44448 | 1.663416
984.8243 | 1.570318 | 1.769121 | 1.126113 | 1.582612 | 1.819018
1141.004 | 1.693225 | 1.980591 | 1.169236 | 1.739528 | 1.975164
1321.953 | 1.827039 | 2.087754 | 1.144034 | 1.911723 | 2.129892
1531.597 | 2.002866 | 2.247238 | 1.12136 | 2.100406 | 2.289778
1774.488 | 2.160353 | 2.540452 | 1.175286 | 2.293528 | 2.444077
2055.899 | 2.327469 | 2.689521 | 1.157024 | 2.488732 | 2.60177
2381.937 | 2.538899 | 2.832924 | 1.115112 | 2.691715 | 2.771748
2759.681 | 2.750754 | 3.154411 | 1.147803 | 2.877984 | 2.95501
3197.33 | 2.964288 | 3.35447 | 1.133005 | 3.074337 | 3.164493
3704.384 | 3.229364 | 3.533736 | 1.093921 | 3.294131 | 3.407146
4291.851 | 3.522514 | 3.903961 | 1.110121 | 3.513549 | 3.688332
4972.482 | 3.846053 | 4.061296 | 1.055559 | 3.759719 | 4.012488
5761.052 | 4.106095 | 4.465035 | 1.087532 | 4.041261 | 4.381201
6674.679 | 4.525985 | 4.984261 | 1.103274 | 4.371427 | 4.787045
7733.195 | 4.923238 | 5.046813 | 1.025099 | 4.758905 | 5.232737
8959.578 | 5.267288 | 5.730265 | 1.087827 | 5.213197 | 5.697297
10380.45 | 5.695346 | 5.879594 | 1.033888 | 5.730777 | 6.14618
12026.65 | 6.225977 | 6.267168 | 1.006663 | 6.324052 | 6.637972
13933.92 | 6.741241 | 7.111358 | 1.054322 | 6.963069 | 7.082935
16143.66 | 7.250491 | 7.30512 | 1.009247 | 7.618194 | 7.48871
18703.83 | 7.888594 | 7.710727 | 0.977448 | 8.34211 | 7.92001
21670.01 | 8.615901 | 8.764206 | 1.016214 | 9.028448 | 8.314008
25106.59 | 9.220729 | 8.979417 | 0.9757765 | 9.697115 | 8.726747
29088.16 | 9.979946 | 9.351454 | 0.9370259 | 10.4006 | 9.185578
33701.16 | 10.76422 | 10.28293 | 0.9548009 | 11.057 | 9.708104
39045.72 | 11.67538 | 11.02415 | 0.9458662 | 11.7468 | 10.32063
45237.85 | 12.61307 | 11.3057 | 0.8968499 | 12.48705 | 11.03843
52411.98 | 13.55383 | 12.41317 | 0.9154258 | 13.29612 | 11.8686
60723.83 | 14.74511 | 13.45166 | 0.9132674 | 14.22029 | 12.80631
70353.83 | 15.73525 | 13.65997 | 0.8689683 | 15.29017 | 13.84543
81511.02 | 16.9101 | 14.82222 | 0.8762864 | 16.53653 | 14.93814
94437.6 | 18.50457 | 16.23651 | 0.8779161 | 17.97656 | 16.06325
109414.2 | 19.60819 | 16.44267 | 0.8395236 | 19.60998 | 17.13773
126765.8 | 20.85339 | 17.28472 | 0.8295794 | 21.38718 | 18.13739
146869.2 | 22.31404 | 18.06638 | 0.8120981 | 23.18896 | 18.88638
170160.7 | 24.00634 | 18.972 | 0.7918445 | 25.27647 | 19.75414
197145.9 | 25.94521 | 20.33137 | 0.7840172 | 27.43805 | 20.54218
228410.7 | 28.04105 | 20.76906 | 0.7409283 | 29.30254 | 21.09795
264633.6 | 29.7571 | 21.85836 | 0.7348962 | 31.1836 | 21.664
306601 | 31.77171 | 23.73016 | 0.7468634 | 33.17618 | 22.30438
355223.9 | 33.89417 | 23.8283 | 0.7031941 | 34.88132 | 23.06533
411557.8 | 36.02476 | 25.14739 | 0.6983719 | 36.60482 | 24.00452
476825.4 | 38.68703 | 27.08913 | 0.7001328 | 38.53438 | 25.11501
552443.6 | 40.86702 | 27.33567 | 0.6691171 | 40.49234 | 26.47956
640053.9 | 43.41456 | 28.61717 | 0.6598067 | 42.67181 | 28.03715
741558 | 46.35797 | 30.03074 | 0.6479732 | 45.18936 | 29.81281
859159.3 | 49.6169 | 31.17638 | 0.6284114 | 48.04519 | 31.63198
995410.7 | 52.27832 | 32.42239 | 0.6206753 | 51.24337 | 33.26503
1153269.7 | 55.35438 | 33.85798 | 0.611664 | 54.94618 | 35.1513
1336163.1 | 57.93384 | 34.45724 | 0.5948042 | 58.89528 | 36.57246
1548061.0 | 61.29215 | 35.78428 | 0.584516 | 62.77056 | 37.42918
1793563.0 | 65.20123 | 37.35288 | 0.5730508 | 67.22599 | 38.38294
2077998.5 | 68.90655 | 37.56075 | 0.5450983 | 71.42042 | 38.85585
2407541.7 | 72.26178 | 39.06724 | 0.5409324 | 75.02344 | 39.02494
2789346.1 | 76.33378 | 40.84371 | 0.535211 | 78.97609 | 39.16933
3231699.6 | 79.58039 | 40.72686 | 0.5118351 | 82.57894 | 39.33968
3744204.6 | 83.06601 | 42.26499 | 0.5088537 | 85.5774 | 39.77327
4337986.2 | 86.46852 | 43.91175 | 0.5078788 | 88.73378 | 40.3746
5025933.6 | 91.14851 | 44.91506 | 0.4931938 | 92.10703 | 41.20938
5822980.5 | 96.2818 | 44.63297 | 0.4646084 | 95.29074 | 42.52568
6746428.5 | 100.9294 | 44.4436 | 0.4417049 | 98.80272 | 44.13388
7816323.1 | 105.6841 | 45.31978 | 0.4287076 | 102.8082 | 45.97658
9055889.0 | 109.4109 | 47.84566 | 0.4378698 | 107.1136 | 47.81214
10492033.7 | 114.1052 | 47.96178 | 0.4212925 | 111.9283 | 49.62362
12155932.0 | 119.352 | 48.44599 | 0.4058742 | 117.4399 | 51.62033
14083702.7 | 123.9431 | 50.91881 | 0.4111061 | 122.9595 | 52.82627
16317192.4 | 129.3523 | 51.74281 | 0.4006715 | 128.5655 | 53.52576
18904884.2 | 135.6193 | 52.6975 | 0.3885821 | 135.0604 | 54.33618
21902949.7 | 138.8017 | 53.44572 | 0.3851666 | 140.6118 | 54.34441
25376469.0 | 143.9392 | 54.22255 | 0.3771496 | 145.4912 | 54.0966
29400842.7 | 149.8914 | 55.12259 | 0.3678612 | 151.1445 | 53.80949
34063429.0 | 150.6942 | 58.99768 | 0.3916328 | 155.9556 | 53.61656
39465440.1 | 157.083 | 57.72608 | 0.3689426 | 159.8882 | 53.89736
45724138.9 | 164.485 | 56.25282 | 0.3426539 | 164.4445 | 54.22268
52975385.0 | 164.9007 | 58.24095 | 0.3532068 | 168.9055 | 55.04279
61376583.1 | 171.5189 | 58.39077 | 0.3413999 | 173.2155 | 56.47946
71110100.6 | 179.9557 | 58.26761 | 0.3244164 | 178.1645 | 58.16984
82387225.8 | 189.0532 | 62.31169 | 0.3294739 | 183.6573 | 60.11417
95452754.4 | 193.9422 | 62.16555 | 0.3209858 | 189.5093 | 61.84338
110590303.7 | 198.2167 | 59.91021 | 0.3026399 | 196.1973 | 63.70892
128128469.0 | 205.535 | 61.17371 | 0.2975355 | 203.5673 | 65.34813
148447956.2 | 211.2906 | 62.27528 | 0.2949445 | 210.6614 | 65.80531
171989846.3 | 215.0593 | 60.95563 | 0.2836676 | 218.3562 | 65.90103
199265170.1 | 221.9837 | 61.15007 | 0.2754681 | 226.5253 | 65.64147
230866001.0 | 230.3392 | 62.15543 | 0.2702064 | 232.8636 | 64.44393
267478307.2 | 235.6607 | 60.88636 | 0.2590802 | 238.7376 | 62.92003
309896843.0 | 241.8262 | 59.41605 | 0.2461894 | 245.5432 | 61.15446
359042399.6 | 244.2875 | 63.33005 | 0.259285 | 252.2178 | 59.30419
415981794.1 | 243.8314 | 67.786 | 0.2787938 | 256.9717 | 57.99956
481951026.5 | 254.1288 | 62.96393 | 0.2490777 | 261.5514 | 57.0048
558382110.0 | 261.9537 | 62.65765 | 0.2392009 | 266.5622 | 56.06238
646934156.4 | 269.2317 | 55.72004 | 0.2069072 | 271.1325 | 55.88253
749529390.8 | 273.7722 | 58.53966 | 0.2136926 | 275.9305 | 56.03131
868394877.7 | 278.7208 | 61.12929 | 0.2193233 | 281.4175 | 56.22444
1006110864.9 | 275.0571 | 48.06881 | 0.1746281 | 287.1288 | 56.45404
1165666793.4 | 284.6276 | 54.17559 | 0.1897027 | 293.1122 | 56.28689
1350526190.2 | 295.6111 | 61.15447 | 0.2068725 | 300.0195 | 56.07504
1564701851.9 | 308.7559 | 40.00421 | 0.1295666 | 306.8087 | 54.98674

## Uniaxial Compression
* Goodness of fit is defined consistent with the regression R-squared from 0% strain up to the indicated strain
Test Results | [5 empty] | Test Results | [5 empty] | Test Results
Strain Rate [/s] |  | 0.01606569 |  |  |  | Strain Rate [/s] |  | 0.1606988 |  |  |  | Strain Rate [/s]
Time [s] | Strain [-] | Stress ['MPa'] | Stress St. Dev. ['MPa'] | Simulated Stress ['MPa'] | R-Squared | Time [s] | Strain [-] | Stress ['MPa'] | Stress St. Dev. ['MPa'] | Simulated Stress ['MPa'] |  | Time [s] | Strain [-] | Stress ['MPa'] | Stress Std. Dev. ['MPa'] | Simulated Stress ['MPa']
0 | 0 | 0 | 0 | 0 | 1 | 0 | 0 | 0 | 0 | 0 | 1
0.2520393 | 0.004012033 | 0.0005344172 |  | 0.0002775262 | 0.9999989 | 0.02755328 | 0.00396761 | 0.001454674 |  | 0.0006223852 | 0.9999973
0.4991935 | 0.008024067 | 0.001505968 |  | 0.0004552871 | 0.9999866 | 0.05510656 | 0.007935219 | 0.002909347 |  | 0.001002425 | 0.9999888
0.7561182 | 0.0120361 | 0.002172101 |  | 0.0006039122 | 0.9999687 | 0.08113438 | 0.01190283 | 0.004021343 |  | 0.001348485 | 0.9999777
1.003148 | 0.01604813 | 0.002846278 |  | 0.0007461205 | 0.9999443 | 0.1059985 | 0.01587044 | 0.00487108 |  | 0.001670022 | 0.9999662
1.252985 | 0.02006017 | 0.003451057 | 0.0002282104 | 0.0008733243 | 0.9999148 | 0.1308625 | 0.01983805 | 0.005720818 | 0.001314763 | 0.001959038 | 0.9999533
1.506714 | 0.0240722 | 0.003766665 |  | 0.0009906286 | 0.9998883 | 0.1546106 | 0.02380566 | 0.007086086 |  | 0.002247672 | 0.9999336
1.751542 | 0.02808423 | 0.004539808 |  | 0.001108748 | 0.9998503 | 0.1782124 | 0.02777327 | 0.008507237 |  | 0.002514073 | 0.9999065
2.00146 | 0.03209627 | 0.00514462 |  | 0.001215301 | 0.9998061 | 0.2019329 | 0.03174088 | 0.00987196 |  | 0.002763836 | 0.9998723
2.252481 | 0.0361083 | 0.005579264 |  | 0.001318541 | 0.9997608 | 0.2269737 | 0.03570849 | 0.01070281 |  | 0.002981262 | 0.9998375
2.500079 | 0.04012033 | 0.006321155 | 0.00108753 | 0.001422114 | 0.9997045 | 0.2520221 | 0.0396761 | 0.01153163 | 0.000649488 | 0.003204871 | 0.9998018
2.750535 | 0.04413237 | 0.006626703 |  | 0.001519866 | 0.9996509 | 0.2768467 | 0.04364371 | 0.01247722 |  | 0.003429729 | 0.9997634
2.994253 | 0.0481444 | 0.007376343 |  | 0.001622393 | 0.9995858 | 0.3013385 | 0.04761132 | 0.01358548 |  | 0.003655476 | 0.9997204
3.24273 | 0.05215643 | 0.007500766 |  | 0.001716876 | 0.9995287 | 0.3258304 | 0.05157893 | 0.01469374 |  | 0.003875299 | 0.9996726
3.492766 | 0.05616847 | 0.00788567 |  | 0.001810597 | 0.9994705 | 0.3501763 | 0.05554653 | 0.0158551 |  | 0.004095512 | 0.9996194
3.741966 | 0.0601805 | 0.008561927 | 0.001490076 | 0.001905449 | 0.9994023 | 0.3744841 | 0.05951414 | 0.01706961 | 0.001186422 | 0.004313334 | 0.9995601
3.983679 | 0.06419253 | 0.00907785 |  | 0.002006134 | 0.9993294 | 0.3987946 | 0.06348175 | 0.0182843 |  | 0.004528501 | 0.9994947
4.235549 | 0.06820457 | 0.0095844 |  | 0.002094117 | 0.9992518 | 0.4238232 | 0.06744936 | 0.01917627 |  | 0.004728461 | 0.9994273
4.48681 | 0.0722166 | 0.009933295 |  | 0.002186543 | 0.9991742 | 0.4488716 | 0.07141697 | 0.0200311 |  | 0.004935221 | 0.9993582
4.737217 | 0.07622863 | 0.01074859 |  | 0.00228028 | 0.9990823 | 0.4736804 | 0.07538458 | 0.02089777 |  | 0.005149388 | 0.9992873
4.985459 | 0.08024067 | 0.01113379 | 0.001837132 | 0.002376241 | 0.9989897 | 0.4978178 | 0.07935219 | 0.02182451 | 0.001625064 | 0.005377089 | 0.9992138
5.229333 | 0.0842527 | 0.01122904 |  | 0.002475251 | 0.9989051 | 0.5219553 | 0.0833198 | 0.02275125 |  | 0.005597038 | 0.9991376
5.483119 | 0.08826473 | 0.01196446 |  | 0.002563548 | 0.9988082 | 0.5465087 | 0.08728741 | 0.02390098 |  | 0.005806699 | 0.9990555
5.732316 | 0.09227677 | 0.01240363 |  | 0.002660393 | 0.9987085 | 0.5715652 | 0.09125502 | 0.02526138 |  | 0.006010491 | 0.9989647
5.984001 | 0.0962888 | 0.01317672 |  | 0.002754294 | 0.9985954 | 0.5966216 | 0.09522263 | 0.02662178 |  | 0.006221606 | 0.9988652
6.234766 | 0.1003008 | 0.01367408 | 0.002898546 | 0.002850817 | 0.9984779 | 0.6215574 | 0.09919024 | 0.02760323 | 0.00222837 | 0.006438319 | 0.9987623
6.482606 | 0.1043129 | 0.01404127 |  | 0.002950845 | 0.9983602 | 0.6464214 | 0.1031579 | 0.02853567 |  | 0.006657714 | 0.9986568
6.730775 | 0.1083249 | 0.01409914 |  | 0.003049931 | 0.9982513 | 0.671083 | 0.1071255 | 0.02948948 |  | 0.006883371 | 0.9985484
6.979887 | 0.1123369 | 0.01484853 |  | 0.003148754 | 0.9981298 | 0.6952187 | 0.1110931 | 0.03043953 |  | 0.007121584 | 0.998437
7.229278 | 0.116349 | 0.01512327 |  | 0.003248548 | 0.9980103 | 0.7193544 | 0.1150607 | 0.03138636 |  | 0.007353989 | 0.9983228
7.481191 | 0.120361 | 0.01583616 | 0.002993761 | 0.003346637 | 0.9978791 | 0.7439253 | 0.1190283 | 0.03247476 | 0.002352166 | 0.007575459 | 0.9982034
7.732316 | 0.124373 | 0.01660378 |  | 0.003448545 | 0.9977346 | 0.7689836 | 0.1229959 | 0.03385462 |  | 0.007791743 | 0.9980746
7.974095 | 0.1283851 | 0.01673286 |  | 0.003561278 | 0.9975974 | 0.794042 | 0.1269635 | 0.03523447 |  | 0.008017028 | 0.9979367
8.227562 | 0.1323971 | 0.01695037 |  | 0.003656918 | 0.9974637 | 0.8186217 | 0.1309311 | 0.03639715 |  | 0.008259496 | 0.9977929
8.479318 | 0.1364091 | 0.01770521 |  | 0.003761395 | 0.997317 | 0.8431135 | 0.1348987 | 0.03746118 |  | 0.008501156 | 0.9976447
8.726469 | 0.1404212 | 0.01797178 | 0.003716045 | 0.00387174 | 0.9971728 | 0.8676053 | 0.1388663 | 0.03850066 | 0.002780092 | 0.008743408 | 0.9974923
8.980602 | 0.1444332 | 0.0187446 |  | 0.003973607 | 0.9970148 | 0.8922362 | 0.1428339 | 0.03944077 |  | 0.008984103 | 0.9973371
9.230294 | 0.1484452 | 0.01947129 |  | 0.004085215 | 0.9968447 | 0.9169123 | 0.1468016 | 0.04038798 |  | 0.009228094 | 0.997179
9.482207 | 0.1524573 | 0.02007708 |  | 0.00419385 | 0.9966664 | 0.9416335 | 0.1507692 | 0.0414903 |  | 0.009474795 | 0.9970156
9.728944 | 0.1564693 | 0.02056619 |  | 0.004311879 | 0.9964839 | 0.9663081 | 0.1547368 | 0.04286082 |  | 0.009726939 | 0.9968431
9.978642 | 0.1604813 | 0.02102287 | 0.004428295 | 0.00442463 | 0.9962982 | 0.9909827 | 0.1587044 | 0.04423134 | 0.002772913 | 0.009982255 | 0.9966614
10.22366 | 0.1644934 | 0.02136186 |  | 0.004546543 | 0.996113 | 1.015476 | 0.162672 | 0.04549202 |  | 0.01024686 | 0.9964723
10.47557 | 0.1685054 | 0.02187633 |  | 0.004657854 | 0.9959224 | 1.039792 | 0.1666396 | 0.04669467 |  | 0.01051786 | 0.9962768
10.72748 | 0.1725174 | 0.02258346 |  | 0.004775115 | 0.9957202 | 1.064121 | 0.1706072 | 0.04789659 |  | 0.01078801 | 0.9960748
10.97404 | 0.1765295 | 0.02289085 |  | 0.004901794 | 0.9955198 | 1.089009 | 0.1745748 | 0.04896597 |  | 0.01104437 | 0.995868
11.22179 | 0.1805415 | 0.02358542 | 0.005036632 | 0.005025878 | 0.9953083 | 1.114058 | 0.1785424 | 0.04998867 | 0.002974322 | 0.01130835 | 0.9956573
11.46894 | 0.1845535 | 0.02428448 |  | 0.005152672 | 0.9950855 | 1.138876 | 0.18251 | 0.05111185 |  | 0.01158853 | 0.9954412
11.72085 | 0.1885656 | 0.024787 |  | 0.005274648 | 0.9948578 | 1.163201 | 0.1864777 | 0.0526305 |  | 0.01188727 | 0.9952138
11.96953 | 0.1925776 | 0.02505363 |  | 0.00540644 | 0.9946335 | 1.187509 | 0.1904453 | 0.05418399 |  | 0.01218243 | 0.9949745
12.21515 | 0.1965896 | 0.02554009 |  | 0.005542963 | 0.9944051 | 1.212205 | 0.1944129 | 0.0556359 |  | 0.01246747 | 0.9947246
12.46548 | 0.2006017 | 0.02602962 | 0.006162365 | 0.005672944 | 0.9941723 | 1.237069 | 0.1983805 | 0.05695607 | 0.003219959 | 0.01275752 | 0.9944662
12.71422 | 0.2046137 | 0.02707442 |  | 0.005810009 | 0.9939165 | 1.261933 | 0.2023481 | 0.05827623 |  | 0.01305693 | 0.9941996
12.96613 | 0.2086257 | 0.02757071 |  | 0.005944308 | 0.9936562 | 1.286509 | 0.2063157 | 0.05944237 |  | 0.01337265 | 0.9939272
13.21711 | 0.2126378 | 0.02837557 |  | 0.006085001 | 0.9933811 | 1.311185 | 0.2102833 | 0.0605666 |  | 0.0136861 | 0.9936498
13.46287 | 0.2166498 | 0.02885872 |  | 0.00623662 | 0.9931025 | 1.3358 | 0.2142509 | 0.06182385 |  | 0.01400961 | 0.9933653
13.71234 | 0.2206618 | 0.02952742 | 0.006525093 | 0.006381197 | 0.9928137 | 1.36001 | 0.2182185 | 0.06370687 | 0.003503256 | 0.01435344 | 0.9930633
13.95949 | 0.2246739 | 0.02981751 |  | 0.006534536 | 0.9925282 | 1.384136 | 0.2221861 | 0.06567654 |  | 0.01469813 | 0.9927423
14.20994 | 0.2286859 | 0.03044073 |  | 0.006683667 | 0.9922341 | 1.408792 | 0.2261537 | 0.06743265 |  | 0.01502351 | 0.9924055
14.45145 | 0.2326979 | 0.03120922 |  | 0.006853787 | 0.9919268 | 1.434221 | 0.2301214 | 0.06874159 |  | 0.01533395 | 0.9920603
14.70571 | 0.23671 | 0.03214738 |  | 0.006997436 | 0.9915992 | 1.459659 | 0.234089 | 0.070043 |  | 0.01566857 | 0.9917072
14.95286 | 0.240722 | 0.03290516 | 0.00703891 | 0.007166974 | 0.9912587 | 1.484184 | 0.2380566 | 0.07132239 | 0.00340721 | 0.0160533 | 0.9913471
15.20278 | 0.244734 | 0.0332504 |  | 0.007329678 | 0.9909201 | 1.508498 | 0.2420242 | 0.07261363 |  | 0.01643779 | 0.99098
15.45654 | 0.2487461 | 0.03366809 |  | 0.00749068 | 0.9905804 | 1.532812 | 0.2459918 | 0.07398384 |  | 0.01682241 | 0.9906042
15.70673 | 0.2527581 | 0.03467056 |  | 0.007666683 | 0.9902186 | 1.557374 | 0.2499594 | 0.07586908 |  | 0.01720205 | 0.9902103
15.94919 | 0.2567701 | 0.03529756 |  | 0.007858379 | 0.9898491 | 1.582055 | 0.253927 | 0.0778697 |  | 0.01758777 | 0.9897962
16.20036 | 0.2607822 | 0.03566465 | 0.007940856 | 0.008029678 | 0.9894808 | 1.607126 | 0.2578946 | 0.07965221 | 0.003718223 | 0.01796705 | 0.9893654
16.45005 | 0.2647942 | 0.03619794 |  | 0.008214212 | 0.9891078 | 1.632406 | 0.2618622 | 0.08095829 |  | 0.01835462 | 0.9889269
16.70196 | 0.2688062 | 0.03707496 |  | 0.008398115 | 0.9887171 | 1.657659 | 0.2658298 | 0.08223658 |  | 0.0187608 | 0.9884815
16.95387 | 0.2728183 | 0.0377798 |  | 0.008588468 | 0.9883154 | 1.68195 | 0.2697975 | 0.08375611 |  | 0.01922597 | 0.9880256
17.20579 | 0.2768303 | 0.03824956 |  | 0.008783886 | 0.9879116 | 1.706085 | 0.2737651 | 0.08541886 |  | 0.01968695 | 0.9875562
17.45725 | 0.2808423 | 0.03931026 | 0.008209382 | 0.008985593 | 0.9874834 | 1.730285 | 0.2777327 | 0.08710242 | 0.004045756 | 0.02014398 | 0.9870727
17.70431 | 0.2848544 | 0.03983509 |  | 0.009202135 | 0.9870517 | 1.755306 | 0.2817003 | 0.08910173 |  | 0.02056837 | 0.9865682
17.95076 | 0.2888664 | 0.04056978 |  | 0.00942026 | 0.9866085 | 1.780365 | 0.2856679 | 0.09113173 |  | 0.02102109 | 0.9860425
18.20391 | 0.2928784 | 0.0414601 |  | 0.009625886 | 0.986147 | 1.805186 | 0.2896355 | 0.09300487 |  | 0.02150259 | 0.9854988
18.45107 | 0.2968905 | 0.04255353 |  | 0.009857691 | 0.9856599 | 1.829696 | 0.2936031 | 0.09474403 |  | 0.0220092 | 0.9849403
18.70162 | 0.3009025 | 0.04334712 | 0.009047139 | 0.01008095 | 0.9851588 | 1.854188 | 0.2975707 | 0.09650341 | 0.004173941 | 0.02251943 | 0.9843664
18.95489 | 0.3049145 | 0.04379788 |  | 0.01030673 | 0.9846574 | 1.87868 | 0.3015383 | 0.09855632 |  | 0.02303928 | 0.983771
19.20426 | 0.3089266 | 0.04464148 |  | 0.0105521 | 0.9841405 | 1.903345 | 0.3055059 | 0.1006801 |  | 0.02356039 | 0.9831526
19.44919 | 0.3129386 | 0.04536772 |  | 0.01081045 | 0.9836132 | 1.928032 | 0.3094736 | 0.1027948 |  | 0.024097 | 0.9825112
19.70111 | 0.3169506 | 0.04648637 |  | 0.01105153 | 0.9830585 | 1.952991 | 0.3134412 | 0.1047399 |  | 0.02463153 | 0.9818501
19.94789 | 0.3209627 | 0.04761256 | 0.00955084 | 0.01131947 | 0.9824767 | 1.977857 | 0.3174088 | 0.1066983 | 0.004980831 | 0.02519483 | 0.9811694
20.20017 | 0.3249747 | 0.04839309 |  | 0.01157342 | 0.9818818 | 2.002515 | 0.3213764 | 0.1087231 |  | 0.02578619 | 0.9804681
20.45185 | 0.3289867 | 0.04946331 |  | 0.01184235 | 0.9812616 | 2.026856 | 0.325344 | 0.1109286 |  | 0.0264087 | 0.9797424
20.70104 | 0.3329988 | 0.05011784 |  | 0.01212641 | 0.9806347 | 2.051169 | 0.3293116 | 0.1131899 |  | 0.02703508 | 0.978991
20.94998 | 0.3370108 | 0.05129926 |  | 0.01241553 | 0.979978 | 2.075831 | 0.3332792 | 0.1153195 |  | 0.02764848 | 0.9782162
21.19917 | 0.3410228 | 0.05234382 | 0.01044075 | 0.01270988 | 0.9792974 | 2.100843 | 0.3372468 | 0.1171712 | 0.005231573 | 0.02826402 | 0.9774239
21.45379 | 0.3450349 | 0.05308286 |  | 0.01299683 | 0.978606 | 2.125892 | 0.3412144 | 0.1189756 |  | 0.02890749 | 0.9766157
21.7004 | 0.3490469 | 0.05449459 |  | 0.01332439 | 0.977875 | 2.150667 | 0.345182 | 0.1213009 |  | 0.02959515 | 0.9757802
21.94863 | 0.3530589 | 0.05591921 |  | 0.01364529 | 0.9771028 | 2.17516 | 0.3491496 | 0.1240476 |  | 0.03031523 | 0.9749081
22.19783 | 0.357071 | 0.05652364 |  | 0.01397132 | 0.9763273 | 2.199618 | 0.3531173 | 0.1267677 |  | 0.03104514 | 0.9739995
22.45259 | 0.361083 | 0.05773002 | 0.01146063 | 0.01428945 | 0.9755197 | 2.224097 | 0.3570849 | 0.1293496 | 0.00582515 | 0.03178838 | 0.9730575
22.70025 | 0.365095 | 0.05929847 |  | 0.01465202 | 0.9746644 | 2.248773 | 0.3610525 | 0.1318201 |  | 0.03253413 | 0.9720844
22.9474 | 0.3691071 | 0.06043673 |  | 0.01501592 | 0.9737813 | 2.273659 | 0.3650201 | 0.1341638 |  | 0.03328992 | 0.971083
23.19753 | 0.3731191 | 0.06162143 |  | 0.01537584 | 0.9728676 | 2.298708 | 0.3689877 | 0.1363485 |  | 0.03406263 | 0.9700573
23.44646 | 0.3771311 | 0.06255835 |  | 0.01575558 | 0.9719363 | 2.323756 | 0.3729553 | 0.1384991 |  | 0.03486814 | 0.9690086
23.70116 | 0.3811432 | 0.06410934 | 0.0126099 | 0.0161216 | 0.9709553 | 2.34858 | 0.3769229 | 0.1414002 | 0.0068228 | 0.03572129 | 0.9679186
23.94937 | 0.3851552 | 0.06555397 |  | 0.01653535 | 0.9699317 | 2.373082 | 0.3808905 | 0.1447186 |  | 0.03661957 | 0.9667771
24.19857 | 0.3891672 | 0.06686477 |  | 0.01694723 | 0.9688715 | 2.397633 | 0.3848581 | 0.1478918 |  | 0.03752165 | 0.9655869
24.44746 | 0.3931793 | 0.06814307 |  | 0.01737284 | 0.9677766 | 2.422442 | 0.3888257 | 0.1505344 |  | 0.03842186 | 0.9643613
24.6965 | 0.3971913 | 0.06939386 |  | 0.01780999 | 0.9666485 | 2.447491 | 0.3927934 | 0.1529643 |  | 0.03933796 | 0.9631058
24.94383 | 0.4012033 | 0.0706917 | 0.01367346 | 0.01826563 | 0.965485 | 2.472329 | 0.396761 | 0.1555503 | 0.007839839 | 0.04031777 | 0.9618173
25.19871 | 0.4052154 | 0.07236441 |  | 0.01869846 | 0.9642639 | 2.496908 | 0.4007286 | 0.1583196 |  | 0.0413461 | 0.9604917
25.44672 | 0.4092274 | 0.07416046 |  | 0.01919286 | 0.9629804 | 2.5214 | 0.4046962 | 0.1611476 |  | 0.0424013 | 0.9591273
25.69536 | 0.4132394 | 0.07551099 |  | 0.01968616 | 0.9616584 | 2.545686 | 0.4086638 | 0.164393 |  | 0.04350267 | 0.957713
25.94654 | 0.4172515 | 0.07693935 |  | 0.02018111 | 0.9602931 | 2.569981 | 0.4126314 | 0.1679693 |  | 0.0446216 | 0.9562392
26.19369 | 0.4212635 | 0.07850938 | 0.01527064 | 0.02071988 | 0.9588777 | 2.594357 | 0.416599 | 0.1715494 | 0.009123351 | 0.04575936 | 0.954705
26.44561 | 0.4252755 | 0.0801328 |  | 0.02123829 | 0.9574072 | 2.619292 | 0.4205666 | 0.1745849 |  | 0.04686148 | 0.9531244
26.69626 | 0.4292876 | 0.08209248 |  | 0.02179148 | 0.9558623 | 2.64434 | 0.4245342 | 0.1773224 |  | 0.04802126 | 0.9515068
26.94771 | 0.4332996 | 0.08377326 |  | 0.02235885 | 0.9542592 | 2.669223 | 0.4285018 | 0.1804029 |  | 0.04925529 | 0.9498438
27.19212 | 0.4373116 | 0.08618062 |  | 0.02298453 | 0.9525552 | 2.693759 | 0.4324695 | 0.1840147 |  | 0.05056818 | 0.9481205
27.44099 | 0.4413237 | 0.087798 | 0.01693539 | 0.02358553 | 0.9507963 | 2.718074 | 0.4364371 | 0.1878201 | 0.0104165 | 0.05192947 | 0.9463315
27.6896 | 0.4453357 | 0.08981638 |  | 0.02421676 | 0.9489576 | 2.742478 | 0.4404047 | 0.1916105 |  | 0.05330103 | 0.9444763
27.93667 | 0.4493477 | 0.09163793 |  | 0.02487582 | 0.9470521 | 2.76716 | 0.4443723 | 0.1954424 |  | 0.05467405 | 0.9425523
28.18938 | 0.4533598 | 0.09347082 |  | 0.02551987 | 0.9450768 | 2.792036 | 0.4483399 | 0.1993003 |  | 0.05608171 | 0.9405586
28.43233 | 0.4573718 | 0.09560687 |  | 0.02626142 | 0.9430162 | 2.816964 | 0.4523075 | 0.2029579 |  | 0.05754867 | 0.9385021
28.68425 | 0.4613838 | 0.09784938 | 0.01957235 | 0.02694112 | 0.940857 | 2.841491 | 0.4562751 | 0.2063055 | 0.01172395 | 0.0591364 | 0.9363956
28.93227 | 0.4653959 | 0.1001654 |  | 0.02769177 | 0.9385967 | 2.865836 | 0.4602427 | 0.2098888 |  | 0.06077681 | 0.9342323
29.18715 | 0.4694079 | 0.1022355 |  | 0.02841212 | 0.9362485 | 2.89002 | 0.4642103 | 0.2140249 |  | 0.06247841 | 0.9319944
29.42873 | 0.4734199 | 0.1048544 |  | 0.02928208 | 0.933781 | 2.914518 | 0.4681779 | 0.2188189 |  | 0.06415649 | 0.9296577
29.67761 | 0.477432 | 0.1071743 |  | 0.03007706 | 0.9312085 | 2.939433 | 0.4721455 | 0.2234065 |  | 0.06583891 | 0.9272272
29.93058 | 0.481444 | 0.1091676 | 0.02240978 | 0.03088687 | 0.9285541 | 2.964644 | 0.4761132 | 0.2277576 | 0.01386763 | 0.06756484 | 0.9247109
30.18049 | 0.485456 | 0.1115607 |  | 0.03176969 | 0.9257912 | 2.989883 | 0.4800808 | 0.2319882 |  | 0.06938771 | 0.9221148
30.43335 | 0.4894681 | 0.1140895 |  | 0.03264884 | 0.922907 | 3.014638 | 0.4840484 | 0.2367326 |  | 0.07138116 | 0.9194248
30.68435 | 0.4934801 | 0.1168719 |  | 0.03358891 | 0.9198832 | 3.039037 | 0.488016 | 0.2415568 |  | 0.07347197 | 0.9166396
30.93403 | 0.4974921 | 0.1193082 |  | 0.03456972 | 0.9167477 | 3.063452 | 0.4919836 | 0.2464509 |  | 0.07558862 | 0.9137559
31.18269 | 0.5015042 | 0.1217827 | 0.02506215 | 0.03558806 | 0.9134981 | 3.08814 | 0.4959512 | 0.2514672 | 0.0164315 | 0.07770803 | 0.9107673
31.4333 | 0.5055162 | 0.124451 |  | 0.03662028 | 0.9101174 | 3.113375 | 0.4999188 | 0.2565946 |  | 0.07981069 | 0.9076671
31.6821 | 0.5095282 | 0.1272939 |  | 0.03771506 | 0.9065934 | 3.138466 | 0.5038864 | 0.2618553 |  | 0.08209054 | 0.9044547
31.9313 | 0.5135403 | 0.1299259 |  | 0.03883734 | 0.9029433 | 3.163279 | 0.507854 | 0.2673473 |  | 0.08451654 | 0.9011245
32.18245 | 0.5175523 | 0.1333525 |  | 0.03998042 | 0.8990977 | 3.187772 | 0.5118216 | 0.2730566 |  | 0.08707816 | 0.8976709
32.43524 | 0.5215643 | 0.1368813 | 0.02941056 | 0.04115823 | 0.895046 | 3.212151 | 0.5157893 | 0.2794442 | 0.01863778 | 0.08971427 | 0.8940672
32.68628 | 0.5255764 | 0.1401525 |  | 0.04241331 | 0.8908134 | 3.236706 | 0.5197569 | 0.2859387 |  | 0.09237527 | 0.8903072
32.93579 | 0.5295884 | 0.1431645 |  | 0.04372702 | 0.8864256 | 3.26146 | 0.5237245 | 0.2923373 |  | 0.09509393 | 0.8863943
33.18484 | 0.5336004 | 0.1465285 |  | 0.04508506 | 0.8818511 | 3.286508 | 0.5276921 | 0.2982074 |  | 0.09786655 | 0.8823504
33.43679 | 0.5376125 | 0.1497211 |  | 0.04645664 | 0.8771042 | 3.311389 | 0.5316597 | 0.303992 |  | 0.100841 | 0.8781857
33.68736 | 0.5416245 | 0.1528574 | 0.03394239 | 0.04791474 | 0.8721958 | 3.335918 | 0.5356273 | 0.3107051 | 0.02102375 | 0.1040208 | 0.8738671
33.938 | 0.5456365 | 0.1570197 |  | 0.04942649 | 0.8670289 | 3.360175 | 0.5395949 | 0.318338 |  | 0.1073492 | 0.8693582
34.18347 | 0.5496486 | 0.1612571 |  | 0.05106645 | 0.8616034 | 3.384483 | 0.5435625 | 0.3265575 |  | 0.1107267 | 0.8646319
34.43538 | 0.5536606 | 0.1652423 |  | 0.05264238 | 0.8559343 | 3.409294 | 0.5475301 | 0.3344177 |  | 0.1140658 | 0.8596992
34.68639 | 0.5576726 | 0.1690785 |  | 0.05433484 | 0.8500453 | 3.434276 | 0.5514977 | 0.3419657 |  | 0.1175603 | 0.8545786
34.93394 | 0.5616847 | 0.173279 | 0.03922157 | 0.0561532 | 0.8439091 | 3.459269 | 0.5554653 | 0.3492745 | 0.02412431 | 0.1212397 | 0.8492878
35.17684 | 0.5656967 | 0.1773962 |  | 0.05809398 | 0.8375453 | 3.483945 | 0.559433 | 0.3566604 |  | 0.1251974 | 0.8438349
35.42875 | 0.5697087 | 0.1817916 |  | 0.05991196 | 0.8309091 | 3.508342 | 0.5634006 | 0.3645448 |  | 0.1293658 | 0.8382055
35.67922 | 0.5737208 | 0.1864859 |  | 0.06190198 | 0.8239851 | 3.532709 | 0.5673682 | 0.3733376 |  | 0.1336502 | 0.8323605
35.92674 | 0.5777328 | 0.191485 |  | 0.0640285 | 0.8167533 | 3.557147 | 0.5713358 | 0.3831391 |  | 0.1380557 | 0.8262555
36.1724 | 0.5817448 | 0.1956455 | 0.04481702 | 0.06625383 | 0.8093177 | 3.581812 | 0.5753034 | 0.393597 | 0.02693777 | 0.142551 | 0.8198605
36.42211 | 0.5857569 | 0.2004899 |  | 0.06846564 | 0.8016015 | 3.606676 | 0.579271 | 0.4033055 |  | 0.1471934 | 0.8132192
36.67403 | 0.5897689 | 0.2061219 |  | 0.07076444 | 0.7935265 | 3.631685 | 0.5832386 | 0.4126281 |  | 0.1520169 | 0.8063612
36.92594 | 0.5937809 | 0.2116515 |  | 0.07319464 | 0.7851213 | 3.656886 | 0.5872062 | 0.4217803 |  | 0.1570179 | 0.7993061
37.17601 | 0.597793 | 0.2169814 |  | 0.07577498 | 0.7764312 | 3.681577 | 0.5911738 | 0.4330354 |  | 0.1625482 | 0.7919764
37.42844 | 0.601805 | 0.2229195 | 0.05197807 | 0.07841408 | 0.7673973 | 3.705916 | 0.5951414 | 0.4450315 | 0.03046734 | 0.1683856 | 0.7843533
37.67002 | 0.605817 | 0.2293394 |  | 0.08144272 | 0.7580197 | 3.730186 | 0.5991091 | 0.4574152 |  | 0.1743871 | 0.7764292
37.91964 | 0.6098291 | 0.2362025 |  | 0.08428363 | 0.7482291 | 3.754816 | 0.6030767 | 0.46976 |  | 0.1804047 | 0.7682126
38.17312 | 0.6138411 | 0.2424493 |  | 0.08723399 | 0.7381253 | 3.779796 | 0.6070443 | 0.4820092 |  | 0.1865852 | 0.7597249
38.42313 | 0.6178531 | 0.249668 |  | 0.09047331 | 0.7276439 | 3.804784 | 0.6110119 | 0.4942651 |  | 0.1931559 | 0.750998
38.6728 | 0.6218652 | 0.2560707 | 0.06057648 | 0.09383883 | 0.7169196 | 3.829665 | 0.6149795 | 0.5065841 | 0.03367037 | 0.2001217 | 0.7420638
38.92599 | 0.6258772 | 0.2624467 |  | 0.09724823 | 0.7059815 | 3.854327 | 0.6189471 | 0.5192445 |  | 0.207532 | 0.7329447
39.17887 | 0.6298892 | 0.270211 |  | 0.1009148 | 0.6947209 | 3.878818 | 0.6229147 | 0.5340674 |  | 0.2153255 | 0.7235631
39.4165 | 0.6339013 | 0.2777145 |  | 0.1052144 | 0.6832923 | 3.90331 | 0.6268823 | 0.5495658 |  | 0.2234038 | 0.7139197
39.67266 | 0.6379133 | 0.2844097 |  | 0.1088624 | 0.6717258 | 3.927871 | 0.6308499 | 0.5656486 |  | 0.2317842 | 0.7040249
39.92032 | 0.6419253 | 0.2907295 | 0.06942296 | 0.1132403 | 0.6602067 | 3.952677 | 0.6348175 | 0.5813105 | 0.03794825 | 0.2403936 | 0.6939427
40.17223 | 0.6459374 | 0.298678 |  | 0.1175887 | 0.6485714 | 3.977654 | 0.6387852 | 0.5966349 |  | 0.2493862 | 0.6837453
40.42415 | 0.6499494 | 0.3070199 |  | 0.1222164 | 0.6368581 | 4.002521 | 0.6427528 | 0.6140128 |  | 0.2590015 | 0.6733967
40.67606 | 0.6539614 | 0.3147553 |  | 0.1270919 | 0.6252189 | 4.027241 | 0.6467204 | 0.6327213 |  | 0.2691999 | 0.6629041
40.92676 | 0.6579735 | 0.3232622 |  | 0.1322798 | 0.6136604 | 4.051557 | 0.650688 | 0.652887 |  | 0.2802215 | 0.652293
41.17469 | 0.6619855 | 0.3319822 | 0.08232194 | 0.1378384 | 0.6022671 | 4.076031 | 0.6546556 | 0.6735397 | 0.04315592 | 0.2914137 | 0.6415999
41.4214 | 0.6659975 | 0.3415965 |  | 0.1436767 | 0.5910406 | 4.100618 | 0.6586232 | 0.6941839 |  | 0.3030858 | 0.6309136
41.66942 | 0.6700096 | 0.351782 |  | 0.1497106 | 0.5800117 | 4.125519 | 0.6625908 | 0.7147729 |  | 0.3150921 | 0.6203167
41.92112 | 0.6740216 | 0.36176 |  | 0.1558973 | 0.5692863 | 4.150509 | 0.6665584 | 0.7354817 |  | 0.3278082 | 0.6099119
42.17325 | 0.6780336 | 0.3710809 |  | 0.1624964 | 0.5590499 | 4.175432 | 0.670526 | 0.7569505 |  | 0.3413713 | 0.5997828
42.42508 | 0.6820457 | 0.3809966 | 0.09564141 | 0.1695443 | 0.5493664 | 4.199899 | 0.6744936 | 0.7818683 | 0.04980933 | 0.3562106 | 0.5899263
42.66511 | 0.6860577 | 0.3928581 |  | 0.1776075 | 0.5402786 | 4.224095 | 0.6784612 | 0.8087613 |  | 0.37191 | 0.58039
42.9147 | 0.6900697 | 0.4050804 |  | 0.1852234 | 0.531742 | 4.24824 | 0.6824289 | 0.8369918 |  | 0.3882239 | 0.5712379
43.16315 | 0.6940818 | 0.4163616 |  | 0.1935661 | 0.5240006 | 4.272952 | 0.6863965 | 0.8636773 |  | 0.4045713 | 0.5626081
43.4118 | 0.6980938 | 0.428171 |  | 0.2023768 | 0.5171218 | 4.297816 | 0.6903641 | 0.8899737 |  | 0.4220048 | 0.554657
43.65853 | 0.7021058 | 0.4413353 | 0.1150673 | 0.2118237 | 0.511139 | 4.322603 | 0.6943317 | 0.9168817 | 0.05532284 | 0.4407529 | 0.5475069
43.90807 | 0.7061179 | 0.4558 |  | 0.2215528 | 0.5060389 | 4.34685 | 0.6982993 | 0.9484563 |  | 0.4613911 | 0.5411753
44.15998 | 0.7101299 | 0.4703361 |  | 0.2317867 | 0.501919 | 4.371118 | 0.7022669 | 0.9813451 |  | 0.4826981 | 0.5357106
44.41074 | 0.7141419 | 0.4844434 |  | 0.2428491 | 0.4989334 | 4.395672 | 0.7062345 | 1.018097 |  | 0.5046609 | 0.5310751
44.65994 | 0.718154 | 0.5000222 |  | 0.2547113 | 0.4971067 | 4.420597 | 0.7102021 | 1.056572 |  | 0.5274988 | 0.5273151
44.90857 | 0.722166 | 0.5183683 | 0.1366603 | 0.2673047 | 0.4963925 | 4.445602 | 0.7141697 | 1.094788 | 0.05923567 | 0.5519629 | 0.5245745
45.156 | 0.726178 | 0.5364384 |  | 0.2807742 | 0.4968996 | 4.470651 | 0.7181373 | 1.132512 |  | 0.5780105 | 0.5229687
45.40532 | 0.7301901 | 0.5541558 |  | 0.2948297 | 0.498663 | 4.495699 | 0.722105 | 1.170192 |  | 0.6057938 | 0.5225803
45.65717 | 0.7342021 | 0.5715691 |  | 0.3095984 | 0.5017023 | 4.52053 | 0.7260726 | 1.209581 |  | 0.6358926 | 0.5234643
45.90908 | 0.7382141 | 0.5915588 |  | 0.3255038 | 0.5059804 | 4.544777 | 0.7300402 | 1.257054 |  | 0.6691679 | 0.5255903
46.161 | 0.7422262 | 0.6142672 | 0.1642571 | 0.3425165 | 0.5114477 | 4.569037 | 0.7340078 | 1.305427 | 0.06602866 | 0.7035959 | 0.5289205
46.41291 | 0.7462382 | 0.6368971 |  | 0.36074 | 0.5181241 | 4.593686 | 0.7379754 | 1.356834 |  | 0.7389806 | 0.5333477
46.66068 | 0.7502502 | 0.658356 |  | 0.3807465 | 0.5260856 | 4.619001 | 0.741943 | 1.407382 |  | 0.7753992 | 0.5388182
46.91275 | 0.7542623 | 0.6820562 |  | 0.4012741 | 0.5351541 | 4.644378 | 0.7459106 | 1.457743 |  | 0.8152667 | 0.5453922
47.16464 | 0.7582743 | 0.709251 |  | 0.4235712 | 0.5452725 | 4.669138 | 0.7498782 | 1.514638 |  | 0.8601831 | 0.5531008
47.41104 | 0.7622863 | 0.7367543 | 0.2017249 | 0.4484514 | 0.5564953 | 4.693636 | 0.7538458 | 1.574123 | 0.07215618 | 0.9081404 | 0.5618788
47.66285 | 0.7662984 | 0.7642825 |  | 0.4736686 | 0.568611 | 4.717988 | 0.7578134 | 1.638762 |  | 0.959349 | 0.5716257
47.9113 | 0.7703104 | 0.791863 |  | 0.5018309 | 0.581657 | 4.742741 | 0.7617811 | 1.709836 |  | 1.012098 | 0.5821298
48.16202 | 0.7743224 | 0.8221996 |  | 0.5313709 | 0.5954662 | 4.767564 | 0.7657487 | 1.781452 |  | 1.069142 | 0.5933711
48.41551 | 0.7783345 | 0.8588278 |  | 0.5628741 | 0.6098941 | 4.792654 | 0.7697163 | 1.857072 |  | 1.129478 | 0.6052301
48.66584 | 0.7823465 | 0.8953836 | 0.2498198 | 0.5978168 | 0.6249432 | 4.817769 | 0.7736839 | 1.934113 | 0.07953003 | 1.195001 | 0.6176837
48.91972 | 0.7863585 | 0.9302553 |  | 0.6344566 | 0.6404613 | 4.842773 | 0.7776515 | 2.0118 |  | 1.266437 | 0.6307193
49.16967 | 0.7903706 | 0.9675282 |  | 0.6755603 | 0.6564631 | 4.867232 | 0.7816191 | 2.100659 |  | 1.346061 | 0.644311
49.42014 | 0.7943826 | 1.011573 |  | 0.7261373 | 0.6732015 | 4.891492 | 0.7855867 | 2.194594 |  | 1.427695 | 0.6582194
49.4905 | 0.7983946 | 0.8899432 |  | 0.856561 | 0.6897353 | 4.929952 | 0.7895543 | 2.178436 |  | 1.446032 | 0.6708268

## Uniaxial Tension
* Goodness of fit is defined consistent with the regression R-squared from 0% strain up to the indicated strain
Test Results | [5 empty] | Test Results | [5 empty] | Test Results
Strain Rate [/s] |  | 0.008401556 |  |  |  | Strain Rate [/s] |  | 0.0845281 |  |  |  | Strain Rate [/s]
Modulus ['MPa'] | [5 empty] | Modulus ['MPa'] | [5 empty] | Modulus ['MPa']
Poisson's Ratio | [5 empty] | Poisson's Ratio | [5 empty] | Poisson's Ratio
Stress at Peak ['MPa'] |  | 0.5532788 |  |  |  | Stress at Peak ['MPa'] |  | 0.7849078 |  |  |  | Stress at Peak ['MPa']
Strain at Peak [-] | [5 empty] | Strain at Peak ['MPa'] | [5 empty] | Strain at Peak ['MPa']
Stress at Break ['MPa'] | [5 empty] | Stress at Break ['MPa'] | [5 empty] | Stress at Break ['MPa']
Strain at Break [-] | [5 empty] | Strain at Break ['MPa'] | [5 empty] | Strain at Break ['MPa']
Time [s] | Strain [-] | Stress ['MPa'] | Stress St. Dev. ['MPa'] | Simulated Stress ['MPa'] | R-Squared | Time [s] | Strain [-] | Stress ['MPa'] | Stress St. Dev. ['MPa'] | Simulated Stress ['MPa'] |  | Time [s] | Strain [-] | Stress ['MPa'] | Stress Std. Dev. ['MPa'] | Simulated Stress ['MPa']
0 | 0 | 0 | 0 | 0 | 1 | 0 | 0 | 0 | 0 | 0 | 1
4.55613 | 0.03439558 | 0.002892807 |  | 0.000818824 | 0.9998214 | 0.4889198 | 0.0357179 | 0.008114718 |  | 0.001885984 | 0.9992941
9.022259 | 0.06879117 | 0.005087588 |  | 0.001306795 | 0.9994739 | 0.9656127 | 0.0714358 | 0.01346261 |  | 0.003020553 | 0.998138
13.38276 | 0.1031867 | 0.006863122 |  | 0.001701407 | 0.9990214 | 1.419008 | 0.1071537 | 0.01693057 |  | 0.003943646 | 0.99692
17.72827 | 0.1375823 | 0.008279589 |  | 0.002033799 | 0.9985172 | 1.868044 | 0.1428716 | 0.02022823 |  | 0.004712418 | 0.9955466
22.03492 | 0.1719779 | 0.009526939 | 0.000373928 | 0.002333093 | 0.9979748 | 2.309743 | 0.1785895 | 0.0227386 | 0.001771397 | 0.005404535 | 0.9941552
26.22882 | 0.2063735 | 0.01068802 |  | 0.002619963 | 0.9973969 | 2.746826 | 0.2143074 | 0.0250692 |  | 0.006050494 | 0.992728
30.55116 | 0.2407691 | 0.01158715 |  | 0.002879013 | 0.9968232 | 3.176961 | 0.2500253 | 0.02689744 |  | 0.006680041 | 0.9913443
34.66189 | 0.2751647 | 0.01241566 |  | 0.003159764 | 0.9962591 | 3.60792 | 0.2857432 | 0.02849588 |  | 0.00728914 | 0.9900132
38.95403 | 0.3095602 | 0.01327125 |  | 0.003412277 | 0.9956832 | 4.041726 | 0.3214611 | 0.03025361 |  | 0.007892855 | 0.9886702
43.14207 | 0.3439558 | 0.01402316 | 0.0006210482 | 0.003687614 | 0.9951134 | 4.466745 | 0.357179 | 0.03173986 | 0.002292338 | 0.008531055 | 0.9873613
47.34688 | 0.3783514 | 0.01461955 |  | 0.00396267 | 0.9945706 | 4.895328 | 0.3928969 | 0.03307189 |  | 0.009162177 | 0.9860967
51.59467 | 0.412747 | 0.01551803 |  | 0.004241812 | 0.9939944 | 5.334965 | 0.4286148 | 0.03408213 |  | 0.009786522 | 0.9849184
55.72565 | 0.4471426 | 0.01600935 |  | 0.00454563 | 0.9934577 | 5.760811 | 0.4643327 | 0.03519162 |  | 0.01048503 | 0.9838011
59.89086 | 0.4815382 | 0.01662078 |  | 0.00484876 | 0.9929323 | 6.190554 | 0.5000506 | 0.03643932 |  | 0.01118172 | 0.9827061
64.12316 | 0.5159337 | 0.01719087 | 0.0005775125 | 0.00515534 | 0.9924213 | 6.612646 | 0.5357685 | 0.03705492 | 0.002263573 | 0.01192932 | 0.9817374
68.19083 | 0.5503293 | 0.01782379 |  | 0.005497948 | 0.9919161 | 7.042234 | 0.5714864 | 0.0379263 |  | 0.01266714 | 0.9808335
72.51494 | 0.5847249 | 0.01817816 |  | 0.005806372 | 0.9914507 | 7.467656 | 0.6072043 | 0.03887047 |  | 0.01345401 | 0.9799792
76.67479 | 0.6191205 | 0.01863762 |  | 0.006166243 | 0.991011 | 7.893718 | 0.6429222 | 0.03975151 |  | 0.01426104 | 0.9791783
80.75128 | 0.6535161 | 0.01915971 |  | 0.006542543 | 0.9905865 | 8.328625 | 0.6786401 | 0.04044138 |  | 0.01506394 | 0.9784488
84.86535 | 0.6879117 | 0.01979458 | 0.0006574178 | 0.006917054 | 0.990159 | 8.75783 | 0.714358 | 0.04116553 | 0.002471421 | 0.01593133 | 0.9777845
89.10822 | 0.7223072 | 0.02001163 |  | 0.007284331 | 0.9897814 | 9.182083 | 0.7500759 | 0.04177917 |  | 0.01684231 | 0.9771962
93.35557 | 0.7567028 | 0.0205987 |  | 0.007673241 | 0.9894041 | 9.60869 | 0.7857938 | 0.04223086 |  | 0.01776352 | 0.9766953
97.45102 | 0.7910984 | 0.02106004 |  | 0.008106465 | 0.9890467 | 10.03486 | 0.8215117 | 0.04318752 |  | 0.01871901 | 0.9762167
101.5022 | 0.825494 | 0.02133826 |  | 0.008547771 | 0.9887291 | 10.45435 | 0.8572296 | 0.04358271 |  | 0.01973331 | 0.9758261
105.6244 | 0.8598896 | 0.02177825 | 0.001103455 | 0.008982807 | 0.9884282 | 10.8939 | 0.8929475 | 0.04430276 | 0.002340888 | 0.02067033 | 0.9754719
109.7501 | 0.8942852 | 0.02223067 |  | 0.009434383 | 0.9881425 | 11.31281 | 0.9286654 | 0.04489238 |  | 0.02177492 | 0.9751787
113.9362 | 0.9286807 | 0.02267024 |  | 0.009889981 | 0.9878721 | 11.72671 | 0.9643833 | 0.04537591 |  | 0.02289755 | 0.9749516
117.8909 | 0.9630763 | 0.02297169 |  | 0.01041153 | 0.9876358 | 12.15863 | 1.000101 | 0.04589794 |  | 0.02394146 | 0.9747735
121.9764 | 0.9974719 | 0.02331699 |  | 0.01089681 | 0.9874228 | 12.58017 | 1.035819 | 0.04637276 |  | 0.02510535 | 0.9746527
126.0674 | 1.031867 | 0.02401195 | 0.001411336 | 0.0114035 | 0.9871992 | 13.00566 | 1.071537 | 0.04691806 | 0.002290071 | 0.02625994 | 0.9745765
130.0847 | 1.066263 | 0.02434512 |  | 0.01194395 | 0.9870025 | 13.43579 | 1.107255 | 0.04739276 |  | 0.02742806 | 0.9745466
134.1663 | 1.100659 | 0.02467061 |  | 0.01247357 | 0.9868301 | 13.85569 | 1.142973 | 0.04779333 |  | 0.02869777 | 0.9745698
138.1207 | 1.135054 | 0.0250749 |  | 0.01305422 | 0.986677 | 14.28724 | 1.178691 | 0.04855335 |  | 0.02990738 | 0.9746115
142.3229 | 1.16945 | 0.02549105 |  | 0.01357044 | 0.9865358 | 14.7089 | 1.214409 | 0.04875693 |  | 0.03123671 | 0.9747132
146.2348 | 1.203845 | 0.02559011 | 0.001436657 | 0.01420695 | 0.9864393 | 15.12422 | 1.250126 | 0.04914789 | 0.002321192 | 0.03261891 | 0.9748584
150.1957 | 1.238241 | 0.02607009 |  | 0.01480416 | 0.9863518 | 15.55063 | 1.285844 | 0.04969531 |  | 0.03392776 | 0.9750292
154.6177 | 1.272637 | 0.02646681 |  | 0.01529629 | 0.9862718 | 15.97173 | 1.321562 | 0.05038558 |  | 0.03532837 | 0.9752189
158.5348 | 1.307032 | 0.02674659 |  | 0.01600465 | 0.9862206 | 16.40292 | 1.35728 | 0.05096461 |  | 0.03667827 | 0.9754284
162.4831 | 1.341428 | 0.02723693 |  | 0.01665903 | 0.9861783 | 16.8176 | 1.392998 | 0.05117387 |  | 0.03821925 | 0.975679
166.8522 | 1.375823 | 0.02780852 | 0.001828287 | 0.01719406 | 0.9861317 | 17.2416 | 1.428716 | 0.05183052 | 0.00188536 | 0.03966087 | 0.975942
170.7727 | 1.410219 | 0.02817305 |  | 0.01795043 | 0.9861071 | 17.66488 | 1.464434 | 0.05238223 |  | 0.04116063 | 0.9762209
174.6518 | 1.444614 | 0.0287483 |  | 0.01867214 | 0.9860879 | 18.0931 | 1.500152 | 0.05288414 |  | 0.04265387 | 0.9765142
178.9587 | 1.47901 | 0.02923305 |  | 0.01924992 | 0.9860714 | 18.51027 | 1.53587 | 0.05330902 |  | 0.04428937 | 0.9768245
182.9613 | 1.513406 | 0.02939937 |  | 0.0200085 | 0.9860843 | 18.9311 | 1.571588 | 0.05373201 |  | 0.04588221 | 0.9771465
186.9206 | 1.547801 | 0.02970191 | 0.001781259 | 0.02075705 | 0.9861161 | 19.35289 | 1.607305 | 0.05428696 | 0.002141146 | 0.04749687 | 0.9774734
191.0356 | 1.582197 | 0.03012163 |  | 0.02144738 | 0.9861564 | 19.78623 | 1.643023 | 0.05482746 |  | 0.04904753 | 0.9778019
195.2967 | 1.616592 | 0.03046787 |  | 0.02213141 | 0.9862078 | 20.19912 | 1.678741 | 0.0552786 |  | 0.05086617 | 0.978134
199.038 | 1.650988 | 0.03086673 |  | 0.02305227 | 0.9862759 | 20.61046 | 1.714459 | 0.05577645 |  | 0.05265179 | 0.9784644
203.1542 | 1.685384 | 0.03123009 |  | 0.02374021 | 0.986352 | 21.02755 | 1.750177 | 0.05626656 |  | 0.05437791 | 0.9787891
207.4174 | 1.719779 | 0.031649 | 0.002449558 | 0.02444207 | 0.9864335 | 21.47776 | 1.785895 | 0.05682679 | 0.00233392 | 0.05582717 | 0.979104
211.3614 | 1.754175 | 0.03219204 |  | 0.02532798 | 0.9865211 | 21.87572 | 1.821613 | 0.05728946 |  | 0.05797317 | 0.9794077
215.3663 | 1.78857 | 0.03259636 |  | 0.02614809 | 0.9866169 | 22.29837 | 1.857331 | 0.05781903 |  | 0.05969054 | 0.9796966
219.3196 | 1.822966 | 0.03316333 |  | 0.02700183 | 0.9867156 | 22.72742 | 1.893049 | 0.05831442 |  | 0.06143982 | 0.9799679
223.4917 | 1.857361 | 0.03346134 |  | 0.02776206 | 0.9868226 | 23.16373 | 1.928767 | 0.0587205 |  | 0.0632077 | 0.9802183
227.2353 | 1.891757 | 0.03379672 | 0.002716428 | 0.02877153 | 0.9869411 | 23.543 | 1.964484 | 0.05959255 | 0.002369997 | 0.06565317 | 0.9804398
231.5 | 1.926153 | 0.03425751 |  | 0.02946287 | 0.9870595 | 23.97091 | 2.000202 | 0.05983838 |  | 0.06727943 | 0.9806344
235.53 | 1.960548 | 0.03457869 |  | 0.03037438 | 0.9871849 | 24.41122 | 2.03592 | 0.06032143 |  | 0.06898572 | 0.9808009
239.6944 | 1.994944 | 0.03491936 |  | 0.03120729 | 0.9873141 | 24.83017 | 2.071638 | 0.06102518 |  | 0.07106798 | 0.9809332
243.4994 | 2.029339 | 0.0354279 |  | 0.03225084 | 0.9874458 | 25.21778 | 2.107356 | 0.06146066 |  | 0.07349794 | 0.9810148
247.7251 | 2.063735 | 0.03554186 | 0.002981231 | 0.03301151 | 0.9875816 | 25.61975 | 2.143074 | 0.06217922 | 0.002624994 | 0.07556371 | 0.9810564
251.8027 | 2.098131 | 0.0362101 |  | 0.03394601 | 0.9877143 | 26.09096 | 2.178792 | 0.06264419 |  | 0.07681111 | 0.9810733
256.1112 | 2.132526 | 0.03686504 |  | 0.03475224 | 0.9878429 | 26.48262 | 2.21451 | 0.06310659 |  | 0.07945772 | 0.9810213
259.8699 | 2.166922 | 0.03709976 |  | 0.03592888 | 0.987974 | 26.88093 | 2.250228 | 0.06382881 |  | 0.08167725 | 0.980917
263.8643 | 2.201317 | 0.0379497 |  | 0.03685864 | 0.9880996 | 27.31812 | 2.285946 | 0.06440092 |  | 0.08338552 | 0.9807718
267.7063 | 2.235713 | 0.03828198 | 0.003638181 | 0.03791498 | 0.9882236 | 27.74623 | 2.321663 | 0.06496037 | 0.00277754 | 0.08548512 | 0.9805687
272.3278 | 2.270108 | 0.03881526 |  | 0.03850345 | 0.9883433 | 28.1215 | 2.357381 | 0.0654437 |  | 0.08825411 | 0.9802731
276.1636 | 2.304504 | 0.03927961 |  | 0.0397388 | 0.9884589 | 28.57677 | 2.393099 | 0.06612115 |  | 0.08967503 | 0.9799483
279.8736 | 2.3389 | 0.03965588 |  | 0.04088982 | 0.9885686 | 28.95758 | 2.428817 | 0.06666664 |  | 0.09253547 | 0.9795205
284.3406 | 2.373295 | 0.0401017 |  | 0.04155677 | 0.9886736 | 29.39977 | 2.464535 | 0.06735622 |  | 0.09413838 | 0.9790538
288.2642 | 2.407691 | 0.04058994 | 0.003531111 | 0.04275108 | 0.9887704 | 29.81936 | 2.500253 | 0.06804222 | 0.003313696 | 0.09643297 | 0.9785117
291.8055 | 2.442086 | 0.04110064 |  | 0.04406371 | 0.9888564 | 30.21382 | 2.535971 | 0.0685899 |  | 0.09902674 | 0.9778679
296.1101 | 2.476482 | 0.04161673 |  | 0.04476253 | 0.9889373 | 30.63679 | 2.571689 | 0.06937935 |  | 0.1010155 | 0.9771654
300.2729 | 2.510878 | 0.04232977 |  | 0.04576228 | 0.9890113 | 31.06149 | 2.607407 | 0.06991049 |  | 0.1031569 | 0.9763799
304.3283 | 2.545273 | 0.04307036 |  | 0.04682738 | 0.9890779 | 31.46469 | 2.643125 | 0.07050653 |  | 0.1056364 | 0.9754914
308.4492 | 2.579669 | 0.04330296 | 0.004202044 | 0.04784011 | 0.9891312 | 31.92358 | 2.678842 | 0.07141324 | 0.003643019 | 0.1072108 | 0.9745727
312.0298 | 2.614064 | 0.04365804 |  | 0.04927821 | 0.9891631 | 32.30903 | 2.71456 | 0.07176524 |  | 0.1102744 | 0.9734921
316.3585 | 2.64846 | 0.04424568 |  | 0.04997323 | 0.9891908 | 32.70236 | 2.750278 | 0.07266259 |  | 0.1127655 | 0.9723169
320.5284 | 2.682855 | 0.04481784 |  | 0.05101307 | 0.989207 | 33.13694 | 2.785996 | 0.0734496 |  | 0.1145609 | 0.9710867
324.6942 | 2.717251 | 0.04512291 |  | 0.05205661 | 0.9892053 | 33.55968 | 2.821714 | 0.07404511 |  | 0.116828 | 0.9697535
328.6164 | 2.751647 | 0.04572668 | 0.004618513 | 0.05330459 | 0.989186 | 33.9887 | 2.857432 | 0.07500402 | 0.004054736 | 0.1189883 | 0.968348
332.1052 | 2.786042 | 0.04626823 |  | 0.05476431 | 0.9891405 | 34.39252 | 2.89315 | 0.07563645 |  | 0.1216031 | 0.9668108
336.514 | 2.820438 | 0.04693099 |  | 0.05540304 | 0.9890948 | 34.83032 | 2.928868 | 0.07640822 |  | 0.1234966 | 0.9652052
340.4752 | 2.854833 | 0.04774047 |  | 0.05663255 | 0.9890355 | 35.20878 | 2.964586 | 0.07710425 |  | 0.1267136 | 0.9634172
344.3834 | 2.889229 | 0.04814649 |  | 0.05781334 | 0.9889519 | 35.60719 | 3.000304 | 0.07793327 |  | 0.1290555 | 0.9615245
348.3279 | 2.923625 | 0.04888072 | 0.005514821 | 0.05893988 | 0.9888548 | 36.06678 | 3.036021 | 0.07881268 | 0.00482917 | 0.1303849 | 0.9596149
352.5375 | 2.95802 | 0.04959411 |  | 0.05984288 | 0.988751 | 36.5035 | 3.071739 | 0.07958525 |  | 0.1326717 | 0.9575977
357.1733 | 2.992416 | 0.05050678 |  | 0.06058021 | 0.9886523 | 36.86598 | 3.107457 | 0.08037484 |  | 0.1361755 | 0.9553639
360.5906 | 3.026811 | 0.05081652 |  | 0.06239418 | 0.9885008 | 37.32721 | 3.143175 | 0.08142617 |  | 0.1373073 | 0.9531445
364.7524 | 3.061207 | 0.0511837 |  | 0.06323115 | 0.9883322 | 37.72219 | 3.178893 | 0.08222852 |  | 0.1402969 | 0.9507489
368.9344 | 3.095602 | 0.05213562 | 0.00589885 | 0.06425312 | 0.9881607 | 38.12615 | 3.214611 | 0.0830437 | 0.005382637 | 0.1426973 | 0.9482291
373.2227 | 3.129998 | 0.05296672 |  | 0.06524811 | 0.9879829 | 38.563 | 3.250329 | 0.08397939 |  | 0.1444503 | 0.945655
377.0325 | 3.164394 | 0.05340587 |  | 0.06665411 | 0.9877665 | 39.04223 | 3.286047 | 0.08500861 |  | 0.1457159 | 0.9430803
381.2689 | 3.198789 | 0.0542554 |  | 0.06754928 | 0.9875485 | 39.45548 | 3.321765 | 0.08579909 |  | 0.1486248 | 0.9403249
385.5789 | 3.233185 | 0.05502955 |  | 0.06856351 | 0.9873208 | 39.82033 | 3.357483 | 0.08689611 |  | 0.1520856 | 0.9373568
389.0355 | 3.26758 | 0.05571883 | 0.00656828 | 0.07030965 | 0.9870471 | 40.23393 | 3.3932 | 0.08781929 | 0.006210591 | 0.1540826 | 0.9343038
393.0829 | 3.301976 | 0.05667942 |  | 0.07119147 | 0.9867773 | 40.60743 | 3.428918 | 0.08858068 |  | 0.1570932 | 0.9310436
397.4398 | 3.336372 | 0.05746635 |  | 0.07201203 | 0.9865068 | 41.05193 | 3.464636 | 0.089816 |  | 0.1582642 | 0.927812
401.34 | 3.370767 | 0.05821284 |  | 0.0733543 | 0.9862095 | 41.54408 | 3.500354 | 0.0909965 |  | 0.159208 | 0.9246256
405.3318 | 3.405163 | 0.05888247 |  | 0.07448298 | 0.9858914 | 41.93123 | 3.536072 | 0.09192229 |  | 0.1625369 | 0.9212087
409.0086 | 3.439558 | 0.05950025 | 0.007310268 | 0.07589772 | 0.9855353 | 42.36285 | 3.57179 | 0.09313851 | 0.007416593 | 0.1644326 | 0.9177388
413.0911 | 3.473954 | 0.06014292 |  | 0.07677025 | 0.985169 | 42.68788 | 3.607508 | 0.09387848 |  | 0.1687389 | 0.9139025
417.9413 | 3.508349 | 0.06117497 |  | 0.07721101 | 0.9848327 | 43.17228 | 3.643226 | 0.09523384 |  | 0.1685873 | 0.9102517
421.8517 | 3.542745 | 0.0619045 |  | 0.07868088 | 0.9844602 | 43.60189 | 3.678944 | 0.09670544 |  | 0.1708415 | 0.9065304
425.5576 | 3.577141 | 0.0625477 |  | 0.0800795 | 0.9840497 | 43.98078 | 3.714662 | 0.09765646 |  | 0.1738314 | 0.9026021
429.5181 | 3.611536 | 0.06346739 | 0.008154946 | 0.08113654 | 0.9836326 | 44.43488 | 3.750379 | 0.09888216 | 0.008318378 | 0.1748749 | 0.8987112
433.3645 | 3.645932 | 0.06422749 |  | 0.08233719 | 0.9831927 | 44.8668 | 3.786097 | 0.1000452 |  | 0.1768677 | 0.8947433
437.3576 | 3.680327 | 0.06527907 |  | 0.08333712 | 0.9827561 | 45.26806 | 3.821815 | 0.1016498 |  | 0.1794244 | 0.8906784
441.9025 | 3.714723 | 0.06639937 |  | 0.08394769 | 0.9823467 | 45.65215 | 3.857533 | 0.102735 |  | 0.1819794 | 0.8864607
445.4143 | 3.749119 | 0.06718124 |  | 0.08559716 | 0.9818913 | 46.17234 | 3.893251 | 0.1043378 |  | 0.1817056 | 0.8824659
449.8282 | 3.783514 | 0.06809398 | 0.009359901 | 0.08613611 | 0.9814566 | 46.52464 | 3.928969 | 0.1054083 | 0.009453061 | 0.1856807 | 0.878152
453.9097 | 3.81791 | 0.06902716 |  | 0.08720569 | 0.9810147 | 46.94235 | 3.964687 | 0.1067714 |  | 0.1870966 | 0.873842
458.6995 | 3.852305 | 0.07029582 |  | 0.08769989 | 0.980613 | 47.35433 | 4.000405 | 0.1082401 |  | 0.1890119 | 0.8694877
462.1284 | 3.886701 | 0.07088921 |  | 0.08953913 | 0.9801454 | 47.76753 | 4.036123 | 0.1098093 |  | 0.1908296 | 0.8651096
465.59 | 3.921096 | 0.07180431 |  | 0.09088656 | 0.9796539 | 48.14907 | 4.071841 | 0.1111515 |  | 0.1931868 | 0.8606197
470.3596 | 3.955492 | 0.0732253 | 0.01026943 | 0.09095895 | 0.9792343 | 48.71568 | 4.107558 | 0.1133963 | 0.01118004 | 0.1916591 | 0.8565576
474.8619 | 3.989888 | 0.0748684 |  | 0.09173888 | 0.9788565 | 49.04144 | 4.143276 | 0.1146707 |  | 0.1963544 | 0.8521087
478.8375 | 4.024283 | 0.07602671 |  | 0.09295811 | 0.9784745 | 49.52864 | 4.178994 | 0.1165625 |  | 0.1960213 | 0.847912
483.5158 | 4.058679 | 0.07741567 |  | 0.09344888 | 0.9781342 | 49.92803 | 4.214712 | 0.1181951 |  | 0.1984278 | 0.8436254
486.6758 | 4.093074 | 0.07811143 |  | 0.09542427 | 0.9777312 | 50.35057 | 4.25043 | 0.1200174 |  | 0.1998947 | 0.8393743
490.6984 | 4.12747 | 0.07930004 | 0.01157086 | 0.09604442 | 0.9773552 | 50.72655 | 4.286148 | 0.1216561 | 0.01310756 | 0.202239 | 0.8350391
495.2343 | 4.161866 | 0.08046281 |  | 0.09649088 | 0.977012 | 51.17889 | 4.321866 | 0.1235914 |  | 0.202735 | 0.8308589
498.6943 | 4.196261 | 0.08154656 |  | 0.0980394 | 0.9766455 | 51.53533 | 4.357584 | 0.1251697 |  | 0.20546 | 0.8265447
502.8508 | 4.230657 | 0.08288395 |  | 0.09860222 | 0.9763136 | 52.01568 | 4.393302 | 0.1275074 |  | 0.2050327 | 0.8225248
506.3766 | 4.265052 | 0.084317 |  | 0.09989532 | 0.9759861 | 52.41941 | 4.42902 | 0.1292541 |  | 0.2068675 | 0.818487
510.8761 | 4.299448 | 0.08568114 | 0.01319264 | 0.1000515 | 0.9757092 | 52.84667 | 4.464737 | 0.1315942 | 0.01518044 | 0.2077976 | 0.814587
515.7733 | 4.333843 | 0.08736497 |  | 0.1002725 | 0.9754877 | 53.2849 | 4.500455 | 0.1336139 |  | 0.2085427 | 0.8108105
519.9801 | 4.368239 | 0.0889666 |  | 0.1011921 | 0.9752887 | 53.75951 | 4.536173 | 0.1364027 |  | 0.2087256 | 0.8072841
523.8892 | 4.402635 | 0.09045578 |  | 0.1021919 | 0.9751047 | 54.13842 | 4.571891 | 0.1383187 |  | 0.210888 | 0.8037212
528.0957 | 4.43703 | 0.09174944 |  | 0.1027942 | 0.9749419 | 54.59235 | 4.607609 | 0.1409692 |  | 0.2109504 | 0.8003995
532.2374 | 4.471426 | 0.09362838 | 0.01545274 | 0.1035135 | 0.9748117 | 55.08992 | 4.643327 | 0.1438158 | 0.01815872 | 0.2108052 | 0.797347
535.5633 | 4.505821 | 0.09507417 |  | 0.1048405 | 0.9746833 | 55.38441 | 4.679045 | 0.1455576 |  | 0.2143865 | 0.7941096
540.5447 | 4.540217 | 0.09678726 |  | 0.1045265 | 0.9746043 | 55.84359 | 4.714763 | 0.1482657 |  | 0.2135507 | 0.7911897
544.6712 | 4.574613 | 0.09850644 |  | 0.1053096 | 0.9745434 | 56.26856 | 4.750481 | 0.1510632 |  | 0.2141614 | 0.7884518
548.9218 | 4.609008 | 0.100242 |  | 0.1058573 | 0.9745022 | 56.66059 | 4.786198 | 0.1537627 |  | 0.2151349 | 0.7858516
552.1556 | 4.643404 | 0.1019333 | 0.017433 | 0.1071451 | 0.9744662 | 57.10406 | 4.821916 | 0.1567711 | 0.02131913 | 0.2149401 | 0.7835072
556.846 | 4.677799 | 0.1040793 |  | 0.1069288 | 0.9744563 | 57.56445 | 4.857634 | 0.1599243 |  | 0.2146721 | 0.7814229
561.2774 | 4.712195 | 0.1062101 |  | 0.1072882 | 0.9744555 | 58.01354 | 4.893352 | 0.1631206 |  | 0.2146793 | 0.7795681
565.5002 | 4.74659 | 0.1083634 |  | 0.10774 | 0.9744553 | 58.38167 | 4.92907 | 0.1656765 |  | 0.215902 | 0.7778042
570.678 | 4.780986 | 0.1110902 |  | 0.1075519 | 0.9744372 | 58.91932 | 4.964788 | 0.1700446 |  | 0.2139565 | 0.7764539
574.3598 | 4.815382 | 0.1132071 | 0.02095291 | 0.1084995 | 0.9744053 | 59.32297 | 5.000506 | 0.1732436 | 0.02520352 | 0.2147593 | 0.7752488
579.1542 | 4.849777 | 0.115617 |  | 0.1084196 | 0.9743312 | 59.66527 | 5.036224 | 0.1764949 |  | 0.2158559 | 0.774171
582.9466 | 4.884173 | 0.1179318 |  | 0.1091403 | 0.9742213 | 60.11877 | 5.071942 | 0.1802708 |  | 0.2146705 | 0.7733599
586.9712 | 4.918568 | 0.120343 |  | 0.1094556 | 0.9740533 | 60.59114 | 5.10766 | 0.1848005 |  | 0.2137389 | 0.7728094
590.2648 | 4.952964 | 0.1226946 |  | 0.1102217 | 0.9738337 | 60.93852 | 5.143377 | 0.1875063 |  | 0.2144113 | 0.7723527
594.9606 | 4.98736 | 0.1257323 | 0.02543928 | 0.1098368 | 0.9734771 | 61.436 | 5.179095 | 0.1924744 | 0.0306506 | 0.2125636 | 0.7721524
598.2617 | 5.021755 | 0.1277884 |  | 0.1105572 | 0.9730593 | 61.83772 | 5.214813 | 0.1965449 |  | 0.2122722 | 0.7720935
603.5295 | 5.056151 | 0.1314495 |  | 0.1098408 | 0.9724021 | 62.37666 | 5.250531 | 0.2019377 |  | 0.210233 | 0.7722101
607.2355 | 5.090546 | 0.1341244 |  | 0.1103006 | 0.9716054 | 62.68586 | 5.286249 | 0.2055157 |  | 0.2109235 | 0.7723928
611.2027 | 5.124942 | 0.1370876 |  | 0.110361 | 0.9706048 | 63.05439 | 5.321967 | 0.209552 |  | 0.2100792 | 0.7726437
614.2958 | 5.159337 | 0.1392264 | 0.03020493 | 0.110833 | 0.9694791 | 63.51237 | 5.357685 | 0.2145549 | 0.03588206 | 0.2082345 | 0.7729333
619.7585 | 5.193733 | 0.1436305 |  | 0.1098789 | 0.9678901 | 63.92772 | 5.393403 | 0.2201619 |  | 0.2069556 | 0.7732128
623.2542 | 5.228129 | 0.1464478 |  | 0.1102096 | 0.9660658 | 64.39796 | 5.429121 | 0.2257228 |  | 0.2050149 | 0.7734077
627.9882 | 5.262524 | 0.1505442 |  | 0.1096565 | 0.9637509 | 64.8603 | 5.464839 | 0.2323952 |  | 0.2031737 | 0.7734316
631.6059 | 5.29692 | 0.1538377 |  | 0.1097293 | 0.9610707 | 65.2879 | 5.500556 | 0.2381358 |  | 0.2014792 | 0.773235
636.1608 | 5.331315 | 0.1582252 | 0.03718253 | 0.1091987 | 0.9577766 | 65.65717 | 5.536274 | 0.2433775 | 0.04567702 | 0.1999778 | 0.7727848
640.8224 | 5.365711 | 0.1623246 |  | 0.108711 | 0.9538623 | 66.09979 | 5.571992 | 0.2505377 |  | 0.197751 | 0.7718925
645.1208 | 5.400106 | 0.1671862 |  | 0.1083388 | 0.9491838 | 66.47544 | 5.60771 | 0.2558981 |  | 0.1957946 | 0.7705854
649.4397 | 5.434502 | 0.1718406 |  | 0.1078788 | 0.9437077 | 67.05964 | 5.643428 | 0.2655062 |  | 0.1927268 | 0.7684249
653.6865 | 5.468898 | 0.176691 |  | 0.1073793 | 0.9373463 | 67.47095 | 5.679146 | 0.2734726 |  | 0.1903061 | 0.7654527
658.7552 | 5.503293 | 0.1829633 | 0.04723044 | 0.1066103 | 0.9297231 | 67.85814 | 5.714864 | 0.2798504 | 0.05858048 | 0.1877688 | 0.7616982
662.7771 | 5.537689 | 0.1883562 |  | 0.1061009 | 0.9210082 | 68.3173 | 5.750582 | 0.2893943 |  | 0.1849289 | 0.756748
666.3413 | 5.572084 | 0.1923654 |  | 0.1055681 | 0.9114655 | 68.93354 | 5.7863 | 0.3019792 |  | 0.1816255 | 0.7500735
671.1392 | 5.60648 | 0.199182 |  | 0.104695 | 0.9003676 | 69.19642 | 5.822018 | 0.3073304 |  | 0.1783308 | 0.7423991
674.5566 | 5.640876 | 0.2039973 |  | 0.1040173 | 0.8882048 | 69.71556 | 5.857735 | 0.3180199 |  | 0.1753396 | 0.7330628
679.4445 | 5.675271 | 0.2106683 | 0.05793518 | 0.1030548 | 0.8744444 | 70.1632 | 5.893453 | 0.3267771 | 0.07275024 | 0.1717431 | 0.7221447
684.9739 | 5.709667 | 0.2188244 |  | 0.1019941 | 0.8586642 | 70.49214 | 5.929171 | 0.335426 |  | 0.1676405 | 0.7095219
688.5077 | 5.744062 | 0.225665 |  | 0.1010094 | 0.8412484 | 70.93317 | 5.964889 | 0.3463497 |  | 0.1641129 | 0.6949487
692.8281 | 5.778458 | 0.2333383 |  | 0.09995774 | 0.8219907 | 71.25407 | 6.000607 | 0.3556079 |  | 0.1596009 | 0.6784681
697.3863 | 5.812853 | 0.241464 |  | 0.09881442 | 0.800802 | 71.78302 | 6.036325 | 0.3684682 |  | 0.1563638 | 0.6598159
701.5914 | 5.847249 | 0.2502128 | 0.07695909 | 0.09757883 | 0.7775709 | 72.2071 | 6.072043 | 0.3807605 | 0.09567527 | 0.1517878 | 0.6388211
706.1155 | 5.881645 | 0.258606 |  | 0.0963129 | 0.7525312 | 72.91394 | 6.107761 | 0.4037262 |  | 0.1487091 | 0.6140948
710.5885 | 5.91604 | 0.2679435 |  | 0.09494008 | 0.7255346 | 73.31072 | 6.143479 | 0.4150247 |  | 0.1232734 | 0.5813533
714.0649 | 5.950436 | 0.2748735 |  | 0.09331498 | 0.6973986 | 71.60259 | 6.179197 | 0.3486381 |  | 0.15769 | 0.5693561
717.9145 | 5.984831 | 0.2835442 |  | 0.08453409 | 0.664826 | 72.01899 | 6.214914 | 0.3596346 |  | 0.153696 | 0.5556296
695.5596 | 6.019227 | 0.238594 | 0 | 0.09928514 | 0.6502194 | 72.39902 | 6.250632 | 0.369469 | 0.009301258 | 0.1513405 | 0.54069
703.4163 | 6.053623 | 0.2532036 |  | 0.0970844 | 0.6324809 | 72.87101 | 6.28635 | 0.3828503 |  | 0.1490839 | 0.5241576
707.77 | 6.088018 | 0.2620031 |  | 0.09581619 | 0.6132043 | 73.38686 | 6.322068 | 0.3985066 |  | 0.0718664 | 0.4851395
712.4757 | 6.122414 | 0.2724014 |  | 0.09402953 | 0.5919728 | 73.73249 | 6.357786 | 0.4092151 |  | 0.092739 | 0.4523412
714.4718 | 6.156809 | 0.2766604 |  | 0.09316044 | 0.5705942 | 74.14951 | 6.393504 | 0.4227288 |  | 0.09263137 | 0.4190089
719.7822 | 6.191205 | 0.2888838 | 0 | 0.07265876 | 0.5399728 | 74.6628 | 6.429222 | 0.4401476 | 0.01499089 | 0.09163778 | 0.3845287
723.0706 | 6.2256 | 0.2969305 |  | 0.07436464 | 0.5098757 | 74.97967 | 6.46494 | 0.4510286 |  | 0.08331025 | 0.3480166
729.4893 | 6.259996 | 0.313457 |  | 0.07564141 | 0.4783918 | 75.4385 | 6.500658 | 0.4676753 |  | 0.07966123 | 0.3103152
732.3606 | 6.294392 | 0.3209638 |  | 0.07254058 | 0.4461844 | 75.84712 | 6.536376 | 0.4831657 |  | 0.07282245 | 0.2709525
736.7056 | 6.328787 | 0.3331896 |  | 0.0712991 | 0.4132231 | 76.29408 | 6.572093 | 0.4872844 |  | 0.06665067 | 0.2320328
743.3529 | 6.363183 | 0.3527444 | 0 | 0.07077873 | 0.3786975 | 76.68671 | 6.607811 | 0.5027329 | 0 | 0.05820154 | 0.1914081
745.1066 | 6.397578 | 0.3577469 |  | 0.06514297 | 0.3438207 | 77.03911 | 6.643529 | 0.516658 |  | 0.04886368 | 0.1493375
750.586 | 6.431974 | 0.374851 |  | 0.06485368 | 0.3087982 | 77.53007 | 6.679247 | 0.537634 |  | 0.04389464 | 0.1067911
753.0748 | 6.46637 | 0.3833258 |  | 0.05987374 | 0.2735411 | 77.95796 | 6.714965 | 0.5556943 |  | 0.03504988 | 0.0632871
756.3949 | 6.500765 | 0.3939391 |  | 0.05720675 | 0.2388736 | 78.36535 | 6.750683 | 0.5735508 |  | 0.02571576 | 0.01910191
764.8866 | 6.535161 | 0.4238161 | 0 | 0.05801905 | 0.2037812 | 78.78312 | 6.786401 | 0.5934006 | 0 | 0.01679046 | -0.02539999
765.324 | 6.569556 | 0.4254483 |  | 0.04691819 | 0.1677025 | 79.22571 | 6.822119 | 0.6139841 |  | 0.008309359 | -0.06970771
771.7472 | 6.603952 | 0.4487967 |  | 0.05071451 | 0.1343307 | 79.64923 | 6.857837 | 0.6351582 |  | -0.001476335 | -0.1138935
774.4361 | 6.638347 | 0.4590665 |  | 0.04447129 | 0.1012139 | 80.09148 | 6.893555 | 0.6573053 |  | -0.01067821 | -0.1574359
777.3254 | 6.672743 | 0.4700582 |  | 0.04010282 | 0.06915606 | 80.52148 | 6.929272 | 0.6784327 |  | -0.02103258 | -0.2003174
782.2291 | 6.707139 | 0.4897498 | 0 | 0.03890288 | 0.03876797 | 80.90944 | 6.96499 | 0.6988387 | 0 | -0.03333238 | -0.2428394
787.5734 | 6.741534 | 0.5114201 |  | 0.03646891 | 0.009652522 | 81.29786 | 7.000708 | 0.7189519 |  | -0.04524892 | -0.2846123
790.5859 | 6.77593 | 0.5236299 |  | 0.02987548 | -0.01899554 | 81.64444 | 7.036426 | 0.7377794 |  | -0.05916897 | -0.3260154
792.7292 | 6.810325 | 0.5327414 |  | 0.02300198 | -0.04704976 | 82.16571 | 7.072144 | 0.7663007 |  | -0.06341592 | -0.3641069
797.6249 | 6.844721 | 0.5532788 |  | 0.02277501 | -0.0726259 | 82.59839 | 7.107862 | 0.7849078 |  | -0.07589075 | -0.4011798

## Disclaimer
Technical Information: The technical information, guidance, and other statements contained in this
document or otherwise provided by 3M are based upon records, tests, or experience that 3M believes to
be reliable, but the accuracy, completeness, and representative nature of such information is not
guaranteed. Such information is intended for people with knowledge and technical skills sufficient to
assess and apply their own informed judgment to the information. No license under any 3M or third
party intellectual property rights is granted or implied with this information.
Product Selection and Use: Many factors beyond 3M’s control and uniquely within user’s knowledge
and control can affect the use and performance of a 3M product in a particular application. As a result,
customer is solely responsible for evaluating the product and determining whether it is appropriate and
suitable for customer’s application, including conducting a workplace hazard assessment and reviewing
all applicable regulations and standards (e.g., OSHA, ANSI, etc.). Failure to properly evaluate, select, and
use a 3M product and appropriate safety products, or to meet all applicable safety regulations, may
result in injury, sickness, death, and/or harm to property.
Warranty, Limited Remedy, and Disclaimer: Unless a different warranty is specifically stated on the
applicable 3M product packaging or product literature (in which case such warranty governs), 3M
warrants that each 3M product meets the applicable 3M product specification at the time 3M ships the
product. 3M MAKES NO OTHER WARRANTIES OR CONDITIONS, EXPRESS OR IMPLIED, INCLUDING, BUT
NOT LIMITED TO, ANY IMPLIED WARRANTY OR CONDITION OF MERCHANTABILITY, FITNESS FOR A
PARTICULAR PURPOSE, OR ARISING OUT OF A COURSE OF DEALING, CUSTOM, OR USAGE OF TRADE. If a
3M product does not conform to this warranty, then the sole and exclusive remedy is, at 3M’s option,
replacement of the 3M product or refund of the purchase price.
Limitation of Liability: Except for the limited remedy stated above, and except to the extent prohibited
by law, 3M will not be liable for any loss or damage arising from or related to the 3M product, whether
direct, indirect, special, incidental, or consequential (including, but not limited to, lost profits or business
opportunity), regardless of the legal or equitable theory asserted, including, but not limited to, warranty,
contract, negligence, or strict liability.